## ECD-1
No | H/mm | B/mm | t/mm | L/mm | fy/MPa | fcu,150/MPa | e/mm | N/kN | Nu/kN | N_prediction/kN
1 | 76.2 | 76.2 | 3.4 | 812 | 324 | 51.625 | 7.62 | 346 | 581.9948 | 336.7937
2 | 76.2 | 76.2 | 3.4 | 1422 | 324 | 51.625 | 7.62 | 281 | 600.4341 | 297.3803
3 | 76.2 | 76.2 | 3.4 | 812 | 324 | 51.625 | 25.4 | 216.5 | 581.9948 | 218.1051
4 | 76.2 | 76.2 | 3.4 | 1422 | 324 | 51.625 | 25.4 | 156 | 600.4341 | 199.9921
5 | 203.7 | 203.9 | 9.96 | 2130 | 291 | 37.375 | 38 | 1956 | 3922.061 | 2043.977
6 | 152.5 | 152.3 | 6.48 | 3050 | 254 | 38.875 | 38 | 680 | 1816.388 | 816.9394
7 | 152.5 | 152.3 | 6.48 | 3050 | 254 | 38.875 | 64 | 513 | 1816.388 | 616.6734
8 | 120 | 80 | 4.5 | 3210 | 386.3 | 40 | 24 | 393 | 790.6762 | 388.088
9 | 120 | 80 | 4.47 | 3210 | 384.7 | 40 | 60 | 232 | 783.7251 | 267.6873
10 | 80 | 120 | 4.47 | 2940 | 384.7 | 44 | 16 | 260 | 943.1161 | 312.208
11 | 80 | 120 | 4.47 | 2940 | 343.3 | 43 | 40 | 210 | 901.664 | 220.8254
19 | 200 | 200 | 4.9 | 800 | 300 | 50.5 | 100 | 833 | 3444.252 | 823.9688
24 | 150 | 150 | 5 | 600 | 300 | 50.5 | 75 | 588 | 2467.826 | 592.0365
30 | 80 | 120 | 5 | 2940 | 358 | 41.6 | 8 | 407.2 | 1011.856 | 378.0466
31 | 120 | 120 | 5 | 3196 | 304 | 58.75 | 20 | 610 | 1329.737 | 522.4584
32 | 120 | 120 | 5 | 3196 | 438 | 57.5 | 20 | 700 | 1622.471 | 608.5167
33 | 120 | 120 | 5 | 3196 | 327 | 120 | 20 | 710 | 2122.465 | 660.2993
34 | 120 | 120 | 5 | 3196 | 439 | 120 | 20 | 830 | 2359.738 | 746.5174
35 | 120 | 120 | 8 | 3196 | 323 | 48.75 | 20 | 740 | 1987.843 | 752.8714
36 | 120 | 120 | 8 | 3196 | 300 | 57.5 | 20 | 770 | 1986.298 | 751.1815
37 | 120 | 120 | 8 | 3196 | 376 | 71.25 | 20 | 870 | 2409.391 | 882.3494
38 | 120 | 120 | 8 | 3196 | 323 | 128.75 | 20 | 820 | 2673.234 | 902.4899
39 | 120 | 120 | 8 | 3196 | 379 | 128.75 | 20 | 1000 | 2925.707 | 996.2997
40 | 120 | 120 | 8 | 3196 | 379 | 48.75 | 20 | 820 | 2181.699 | 820.5919
41 | 120 | 120 | 8 | 3196 | 364 | 100 | 10 | 1160 | 2627.376 | 1088.299
42 | 120 | 120 | 8 | 3196 | 396 | 115 | 20 | 960 | 2898.952 | 1016.145
43 | 120 | 120 | 8 | 1696 | 379 | 38.75 | 20 | 1080 | 2252.137 | 1088.073
44 | 120 | 120 | 8 | 1696 | 379 | 115 | 20 | 1300 | 2632.215 | 1297.07
50 | 150 | 150 | 4.5 | 1200 | 438 | 39.8125 | 25 | 1131.9 | 1881.841 | 1083.039
53 | 150 | 150 | 4.5 | 1800 | 438 | 39.8125 | 25 | 1024.1 | 1858.18 | 1059.171
54 | 150 | 150 | 4.5 | 1800 | 438 | 39.8125 | 75 | 630.1 | 1858.18 | 629.4602
55 | 150 | 150 | 4.5 | 1800 | 438 | 39.8125 | 125 | 444.9 | 1858.18 | 444.2959
56 | 150 | 150 | 4.5 | 2700 | 438 | 39.8125 | 25 | 845.7 | 1722.142 | 914.2395
57 | 150 | 150 | 4.5 | 2700 | 438 | 39.8125 | 75 | 552.7 | 1722.142 | 574.0118
58 | 150 | 150 | 4.5 | 2700 | 438 | 39.8125 | 125 | 390 | 1722.142 | 415.8133
59 | 150 | 150 | 4.5 | 3600 | 438 | 39.8125 | 25 | 704.6 | 1555.936 | 644.3836
60 | 150 | 150 | 4.5 | 3600 | 438 | 39.8125 | 75 | 441 | 1555.936 | 452.4262
61 | 150 | 150 | 4.5 | 3600 | 438 | 39.8125 | 125 | 325.4 | 1555.936 | 347.652
62 | 150 | 150 | 4.5 | 4500 | 438 | 39.8125 | 25 | 588 | 1312.997 | 472.9093
63 | 150 | 150 | 4.5 | 4500 | 438 | 39.8125 | 75 | 372.4 | 1312.997 | 360.1613
64 | 150 | 150 | 4.5 | 4500 | 438 | 39.8125 | 125 | 276.4 | 1312.997 | 290.3926
68 | 80 | 120 | 6.3 | 4000 | 370 | 47.875 | 55 | 246 | 797.6797 | 189.5226
81 | 120 | 120 | 3.84 | 2600 | 330 | 28.25 | 15 | 588 | 894.7534 | 547.7426
82 | 120 | 120 | 3.84 | 2600 | 330 | 28.25 | 30 | 450.8 | 894.7534 | 436.1499
83 | 120 | 120 | 3.84 | 2600 | 330 | 38 | 40 | 421.4 | 1006.506 | 408.098
84 | 120 | 120 | 3.84 | 2600 | 330 | 28.25 | 50 | 333.2 | 894.7534 | 341.005
85 | 120 | 120 | 3.84 | 2600 | 330 | 38 | 40 | 417.5 | 1006.506 | 408.098
90 | 140 | 140 | 3.84 | 2600 | 330 | 38 | 40 | 558.6 | 1186.714 | 537.2744
92 | 120 | 120 | 5.86 | 2600 | 321 | 35.125 | 15 | 754.6 | 1388.796 | 736.6325
93 | 120 | 120 | 5.86 | 2600 | 321 | 35.125 | 30 | 548.8 | 1388.796 | 588.4625
94 | 120 | 120 | 5.86 | 2600 | 321 | 35.125 | 50 | 510.6 | 1388.796 | 462.1435
95 | 140 | 140 | 5.86 | 2600 | 321 | 28.75 | 15 | 1014.3 | 1573.657 | 984.0108
96 | 140 | 140 | 5.86 | 2600 | 321 | 28.75 | 30 | 803.6 | 1573.657 | 794.8665
97 | 140 | 140 | 5.86 | 2600 | 321 | 28 | 40 | 735 | 1563.186 | 699.8623
98 | 140 | 140 | 5.86 | 2600 | 321 | 28 | 60 | 555.7 | 1563.186 | 566.8834
102 | 120 | 120 | 3.84 | 2192 | 330 | 28.25 | 15 | 588 | 959.8184 | 581.7599
103 | 120 | 120 | 3.84 | 2192 | 330 | 28.25 | 30 | 451 | 959.8184 | 457.1871
104 | 120 | 120 | 3.84 | 2192 | 330 | 38 | 40 | 421 | 1064.831 | 424.8609
105 | 120 | 120 | 3.84 | 2192 | 330 | 28.25 | 50 | 333 | 959.8184 | 353.5111
106 | 120 | 120 | 3.84 | 2192 | 330 | 38 | 40 | 418 | 1064.831 | 424.8609
108 | 140 | 140 | 3.84 | 2183 | 330 | 35.15 | 15 | 833 | 1263.116 | 790.6836
111 | 140 | 140 | 3.84 | 2183 | 330 | 38 | 40 | 559 | 1296.503 | 562.7147
113 | 120 | 120 | 5.86 | 2223 | 321 | 35.15 | 15 | 755 | 1439.901 | 775.2073
114 | 120 | 120 | 5.86 | 2223 | 321 | 35.15 | 30 | 549 | 1439.901 | 613.0638
115 | 120 | 120 | 5.86 | 2223 | 321 | 35.15 | 50 | 511 | 1439.901 | 477.2451
116 | 140 | 140 | 5.86 | 2213 | 321 | 28.69 | 15 | 1014 | 1694.225 | 1042.35
117 | 140 | 140 | 5.86 | 2213 | 321 | 28.69 | 30 | 804 | 1694.225 | 831.891
118 | 140 | 140 | 5.86 | 2213 | 321 | 28 | 40 | 735 | 1685.818 | 728.9435
119 | 140 | 140 | 5.86 | 2213 | 321 | 28 | 60 | 556 | 1685.818 | 585.4601
125 | 160 | 160 | 5 | 480 | 784.2 | 37.5 | 40 | 1308 | 3113.73 | 1475.979
126 | 160 | 160 | 5 | 480 | 784.2 | 37.5 | 25 | 2024 | 3113.73 | 1705.942
135 | 130 | 195 | 2.65 | 780 | 340.1 | 23.1 | 14 | 732 | 1136.831 | 713.1739
136 | 130 | 195 | 2.65 | 780 | 340.1 | 23.1 | 14 | 740 | 1136.831 | 713.1739
139 | 130 | 195 | 2.65 | 780 | 340.1 | 23.1 | 31 | 500 | 1136.831 | 539.6889
140 | 130 | 195 | 2.65 | 780 | 340.1 | 23.1 | 31 | 514 | 1136.831 | 539.6889
141 | 130 | 195 | 2.65 | 2340 | 340.1 | 23.1 | 14 | 670 | 937.4104 | 612.8456
142 | 130 | 195 | 2.65 | 2340 | 340.1 | 23.1 | 14 | 635 | 937.4104 | 612.8456
143 | 130 | 195 | 2.65 | 2340 | 340.1 | 23.1 | 14 | 525 | 937.4104 | 612.8456
144 | 130 | 195 | 2.65 | 2340 | 340.1 | 23.1 | 14 | 500 | 937.4104 | 612.8456
146 | 160 | 160 | 5 | 3020 | 761 | 25.425 | 15 | 2126 | 2759.096 | 2017.453
148 | 260 | 260 | 5 | 3020 | 761 | 25.425 | 25 | 3062 | 4320.566 | 3136.953
185 | 150 | 150 | 4.18 | 2170 | 550 | 70.8 | 30 | 1330 | 2381.072 | 1271.905
189 | 120 | 80 | 4.18 | 1740 | 550 | 70.8 | 20 | 660 | 1388.283 | 754.6789
190 | 120 | 80 | 4.18 | 1740 | 550 | 82.1 | 20 | 855 | 1469.711 | 789.7837
193 | 160 | 80 | 4.18 | 2310 | 550 | 70.8 | 60 | 670 | 1757.069 | 666.4174
194 | 160 | 80 | 4.18 | 2310 | 550 | 82.1 | 30 | 1020 | 1849.203 | 958.2322
202 | 150.4 | 150.4 | 4.86 | 3100 | 316.6 | 84.69 | 25.5 | 1103 | 2295.345 | 1111.611
208 | 150.7 | 150.7 | 4.89 | 3100 | 316.6 | 84.69 | 3.5 | 1627 | 2310.579 | 1705.735
231 | 150 | 100 | 4 | 2600 | 495 | 73 | 15 | 1130 | 1791.561 | 1091.837
232 | 150 | 100 | 4 | 2600 | 495 | 73 | 30 | 884 | 1791.561 | 876.5747
233 | 150 | 100 | 4 | 2600 | 495 | 73 | 45 | 711 | 1791.561 | 729.408
234 | 150 | 100 | 4 | 2600 | 495 | 73 | 60 | 617 | 1791.561 | 623.3187
256 | 150.4 | 150.4 | 4.86 | 3100 | 316.6 | 84.69 | 25.5 | 1103 | 2295.345 | 1111.611
275 | 100 | 100 | 4 | 2135 | 375.77 | 110.5 | 20 | 490.74 | 1498.895 | 498.9649
276 | 100 | 100 | 4 | 2135 | 358.29 | 114.25 | 50 | 321.12 | 1495.222 | 313.6984
277 | 100 | 100 | 4 | 2135 | 371.39 | 116.25 | 50 | 323.15 | 1527.514 | 322.7663
278 | 100 | 100 | 4 | 3135 | 375.77 | 93 | 20 | 381.47 | 1179.5 | 372.6621
279 | 100 | 100 | 4 | 3135 | 292.7 | 109.125 | 50 | 230.31 | 1212.388 | 236.144
280 | 100 | 100 | 4 | 4135 | 280 | 118.75 | 20 | 220.33 | 877.6815 | 228.7317
281 | 150 | 100 | 4 | 2135 | 298.5 | 108.125 | 20 | 804.38 | 1881.531 | 608.564
282 | 150 | 100 | 4 | 2135 | 341.86 | 96.75 | 50 | 466.38 | 1858.835 | 470.1682
283 | 150 | 100 | 4 | 3135 | 298.5 | 105.625 | 20 | 460.83 | 1739.108 | 453.3834
284 | 150 | 100 | 4 | 3135 | 341.86 | 112.125 | 50 | 309.6 | 1897.878 | 366.2237
285 | 150 | 100 | 5 | 2135 | 459.82 | 103.75 | 20 | 935.02 | 2407.809 | 963.2255
286 | 150 | 100 | 5 | 3135 | 368.09 | 105 | 50 | 528.12 | 2162.507 | 462.1519
287 | 150 | 100 | 5 | 2135 | 336.27 | 115.875 | 50 | 458.59 | 2255.169 | 508.03
288 | 150 | 100 | 5 | 3135 | 459.82 | 113.75 | 20 | 573.32 | 2384.613 | 653.3663
289 | 150 | 100 | 5 | 3135 | 368.09 | 103.125 | 50 | 381.06 | 2142.625 | 462.5315
290 | 100 | 100 | 4 | 2135 | 357.7 | 110.375 | 20 | 490.7 | 1469.828 | 482.4732
291 | 100 | 100 | 4 | 2135 | 292.7 | 45.5 | 20 | 380.8 | 887.9547 | 389.2313
292 | 100 | 150 | 4 | 2135 | 298.5 | 108 | 20 | 804.3 | 1880.23 | 746.4557
293 | 100 | 150 | 4 | 2135 | 312.3 | 38.375 | 20 | 535.8 | 1168.189 | 547.5388
294 | 100 | 150 | 5 | 2135 | 459.8 | 103.75 | 20 | 935 | 2407.779 | 953.0133
295 | 100 | 150 | 5 | 2135 | 332.9 | 41 | 20 | 605.6 | 1450.814 | 643.7786
296 | 100 | 100 | 4 | 2135 | 358.2 | 114.25 | 50 | 321.1 | 1495.075 | 313.6384
297 | 100 | 100 | 4 | 2135 | 346.2 | 43.75 | 50 | 244 | 941.708 | 271.6331
298 | 100 | 150 | 5 | 2135 | 336.2 | 115.875 | 50 | 458.5 | 2254.922 | 519.2963
299 | 100 | 150 | 4 | 2135 | 362.7 | 39.25 | 50 | 356 | 1236.247 | 364.5278
300 | 100 | 150 | 5 | 2135 | 368 | 105 | 50 | 528.1 | 2248.087 | 541.0299
301 | 100 | 150 | 5 | 2135 | 396 | 32.625 | 50 | 395 | 1463.39 | 426.5175
302 | 150 | 100 | 4.065 | 700 | 295 | 40 | 10 | 750 | 1244.563 | 804.2008
304 | 150 | 100 | 4.065 | 900 | 295 | 54.875 | 20 | 810 | 1420.533 | 744.4363
311 | 200 | 200 | 12.5 | 3640 | 465 | 184.6 | 20 | 5187 | 7325.667 | 5104.409
313 | 200 | 200 | 12 | 3640 | 756 | 178.4 | 50 | 4997 | 9347.824 | 5091.651
314 | 150 | 150 | 8.28 | 1180 | 488.4 | 43.2 | 13 | 2470 | 3805.487 | 2586.765
317 | 150 | 150 | 8.28 | 1180 | 488.4 | 55.3 | 15 | 2450 | 3814.619 | 2523.418
318 | 180 | 120 | 8.28 | 1180 | 488.4 | 55.3 | 18 | 2530 | 3838.431 | 2519.6
319 | 200 | 100 | 8.28 | 1180 | 488.4 | 55.3 | 19 | 2625 | 3824.7 | 2530.6
327 | 150 | 300 | 5 | 1720 | 746 | 104.5 | 20 | 3873 | 6246.551 | 3881.726
329 | 200 | 200 | 12.5 | 3640 | 465 | 184.6 | 20 | 5187 | 7325.667 | 5104.409
331 | 200 | 200 | 12 | 3640 | 756 | 178.4 | 50 | 5078 | 9347.824 | 5091.651
389 | 150 | 150 | 5.2727 | 450 | 657 | 108.71 | 30 | 2012 | 3733.563 | 1988.423
392 | 75 | 75 | 3 | 1770 | 450 | 98.25 | 3.75 | 413.5 | 756.7929 | 399.2415
393 | 65 | 65 | 3 | 1770 | 400 | 98.25 | 3.25 | 294.1 | 582.4712 | 298.0553
394 | 75 | 75 | 3 | 1770 | 450 | 64.75 | 3.75 | 342.9 | 645.1974 | 350.2449
395 | 65 | 65 | 3 | 1770 | 400 | 64.75 | 3.25 | 268.9 | 501.6118 | 263.8848

## ECD-2
No | H/mm | B/mm | t/mm | L/mm | fy/MPa | fcu,150/MPa | e/mm | N/kN | Nu/kN | N_prediction/kN
13 | 200 | 200 | 7.8 | 205 | 50.5 | 800 | 30 | 2141.3 | 3976.744 | 2128.267
14 | 200 | 200 | 7.8 | 237 | 50.5 | 800 | 80 | 1225 | 4217.345 | 1271.921
17 | 200 | 200 | 5.6 | 229 | 50.5 | 800 | 80 | 1029 | 3931.181 | 1033.334
18 | 200 | 200 | 4.9 | 300 | 50.5 | 800 | 30 | 2009 | 3444.252 | 2038.896
20 | 201 | 201 | 4.9 | 296 | 50.5 | 804 | 80 | 1029 | 3482.638 | 1124.521
22 | 149 | 149 | 7.5 | 205 | 50.5 | 596 | 50 | 882 | 2359.927 | 841.5889
23 | 149 | 149 | 7.6 | 237 | 50.5 | 596 | 30 | 1225 | 2550.558 | 1278.189
25 | 150 | 150 | 4.9 | 300 | 50.5 | 600 | 50 | 931 | 2357.379 | 887.1658
26 | 151 | 151 | 5 | 296 | 50.5 | 604 | 30 | 1134.8 | 2445.163 | 1244.482
28 | 149 | 149 | 3.9 | 266 | 50.5 | 596 | 120 | 352.8 | 1725.298 | 327.6735
45 | 250 | 250 | 8 | 379 | 41.25 | 3196 | 20 | 3400 | 3848.047 | 3364.41
47 | 150 | 150 | 4.5 | 438 | 39.8125 | 600 | 25 | 1182.9 | 1915.414 | 1250.253
48 | 150 | 150 | 4.5 | 438 | 39.8125 | 600 | 75 | 733 | 1915.414 | 723.2628
49 | 150 | 150 | 4.5 | 438 | 39.8125 | 600 | 125 | 513.5 | 1915.414 | 495.5413
51 | 150 | 150 | 4.5 | 438 | 39.8125 | 1200 | 75 | 664.4 | 1881.841 | 701.7379
52 | 150 | 150 | 4.5 | 438 | 39.8125 | 1200 | 125 | 484.1 | 1881.841 | 483.4467
66 | 120 | 80 | 6.3 | 370 | 47.875 | 3200 | 55 | 480 | 1298.919 | 476.6415
67 | 80 | 120 | 6.3 | 370 | 47.875 | 4000 | 55 | 368 | 797.6797 | 320.6426
86 | 120 | 120 | 3.84 | 330 | 55.75 | 2600 | 50 | 423.4 | 1190.211 | 443.6929
87 | 140 | 140 | 3.84 | 330 | 35.125 | 2600 | 15 | 833 | 1143.561 | 860.8551
88 | 140 | 140 | 3.84 | 330 | 35.125 | 2600 | 40 | 615.4 | 1143.561 | 604.0856
89 | 140 | 140 | 3.84 | 330 | 35.125 | 2600 | 60 | 509.6 | 1143.561 | 481.1202
91 | 140 | 140 | 3.84 | 330 | 55.75 | 2600 | 60 | 539 | 1433.708 | 541.2226
99 | 200 | 200 | 5.86 | 321 | 40 | 2600 | 30 | 1793.4 | 2672.034 | 1811.993
100 | 200 | 200 | 5.86 | 321 | 34 | 2600 | 50 | 1425.9 | 2528.64 | 1407.012
101 | 200 | 200 | 5.86 | 321 | 40 | 2600 | 80 | 1200.5 | 2672.034 | 1125.949
107 | 120 | 120 | 3.84 | 330 | 54.63 | 2192 | 50 | 423 | 1201.341 | 444.4278
109 | 140 | 140 | 3.84 | 330 | 35.15 | 2183 | 40 | 615 | 1263.116 | 630.8774
110 | 140 | 140 | 3.84 | 330 | 35.15 | 2183 | 60 | 510 | 1263.116 | 496.9707
112 | 140 | 140 | 3.84 | 330 | 54.63 | 2183 | 60 | 539 | 1481.87 | 545.8062
120 | 200 | 200 | 5.86 | 321 | 39.96 | 2223 | 30 | 1793 | 2856.463 | 1879.475
121 | 200 | 200 | 5.86 | 321 | 34.01 | 2223 | 50 | 1426 | 2749.743 | 1460.34
122 | 200 | 200 | 5.86 | 321 | 39.96 | 2223 | 80 | 1201 | 2856.463 | 1148.309
123 | 110 | 110 | 5 | 784.2 | 37.5 | 330 | 15 | 1555 | 2029.197 | 1541.532
124 | 110 | 110 | 5 | 784.2 | 37.5 | 330 | 30 | 1281 | 2029.197 | 1231.972
128 | 210 | 210 | 5 | 784.2 | 40 | 630 | 25 | 3106 | 4178.488 | 3209.472
129 | 210 | 210 | 5 | 784.2 | 40 | 630 | 50 | 2617 | 4178.488 | 2633.443
133 | 130 | 195 | 2.65 | 340.1 | 23.1 | 780 | 14 | 872 | 1136.831 | 838.1197
134 | 130 | 195 | 2.65 | 340.1 | 23.1 | 780 | 14 | 812 | 1136.831 | 838.1197
137 | 130 | 195 | 2.65 | 340.1 | 23.1 | 780 | 31 | 646 | 1136.831 | 632.498
138 | 130 | 195 | 2.65 | 340.1 | 23.1 | 780 | 31 | 610 | 1136.831 | 632.498
147 | 210 | 210 | 5 | 761 | 25.425 | 3020 | 20 | 2939 | 3492.201 | 2933.412
152 | 214 | 214 | 4.38 | 262 | 31.75 | 648 | 60 | 1141 | 2668.013 | 1160.758
155 | 215 | 215 | 4.38 | 262 | 50.625 | 648 | 60 | 1369 | 3304.357 | 1328.208
160 | 144 | 144 | 6.36 | 618 | 50.625 | 648 | 200 | 611 | 3298.655 | 570.9836
161 | 144 | 144 | 6.36 | 618 | 50.625 | 648 | 45 | 1701 | 3298.655 | 1720.128
162 | 210 | 210 | 6.36 | 618 | 31.75 | 648 | 60 | 2393 | 4291.82 | 2445.374
163 | 210 | 210 | 6.36 | 618 | 50.625 | 648 | 300 | 858 | 4821.959 | 863.0219
164 | 210 | 210 | 6.36 | 618 | 50.625 | 648 | 100 | 2092 | 4821.959 | 2036.785
165 | 209 | 209 | 6.36 | 618 | 50.625 | 648 | 60 | 2694 | 4796.982 | 2685.742
168 | 319 | 319 | 6.36 | 618 | 50.625 | 648 | 300 | 1969 | 7951.417 | 1962.809
169 | 319 | 319 | 6.36 | 618 | 50.625 | 648 | 100 | 4045 | 7951.417 | 4090.352
179 | 200 | 200 | 3 | 303.5 | 58.5 | 2310 | 30 | 1415 | 2273.322 | 1390.151
183 | 150 | 150 | 4.18 | 550 | 70.8 | 870 | 30 | 1678 | 2693.208 | 1611.545
186 | 150 | 150 | 4.18 | 550 | 82.1 | 2170 | 60 | 1020 | 2593.897 | 1064.3
188 | 180 | 120 | 4.18 | 550 | 82.1 | 1040 | 70 | 1140 | 2861.27 | 1155.863
198 | 148.3 | 148.3 | 2.87 | 319.3 | 84.69 | 3101 | 26 | 941 | 1674.15 | 937.391
201 | 150.8 | 150.8 | 4.86 | 316.6 | 84.69 | 2199 | 21 | 1519 | 2385.028 | 1546.355
205 | 148.6 | 148.6 | 2.93 | 319.3 | 84.69 | 3101 | 2.5 | 1558 | 1693.945 | 1644.89
206 | 151.4 | 151.4 | 4.77 | 316.6 | 84.69 | 1085 | 1.1 | 2597 | 2427.311 | 2349.595
207 | 150 | 150 | 4.9 | 316.6 | 84.69 | 2201 | 2 | 2381 | 2379.745 | 2329.926
212 | 199.9 | 125.9 | 2.9 | 319.3 | 84.69 | 1829 | 1.5 | 2303 | 2089.9 | 2053.82
215 | 120 | 120 | 4 | 495 | 73 | 360 | 15 | 1294 | 1881.39 | 1314.607
216 | 120 | 120 | 4 | 495 | 73 | 360 | 25 | 1125 | 1881.39 | 1091.942
217 | 120 | 120 | 4 | 495 | 73 | 360 | 30 | 949 | 1881.39 | 1002.077
218 | 120 | 120 | 4 | 495 | 73 | 360 | 45 | 810 | 1881.39 | 795.1364
219 | 150 | 100 | 4 | 495 | 73 | 450 | 15 | 1422 | 1934.83 | 1440.123
220 | 150 | 100 | 4 | 495 | 73 | 450 | 30 | 1190 | 1934.83 | 1143.888
221 | 150 | 100 | 4 | 495 | 73 | 450 | 45 | 964 | 1934.83 | 932.9973
222 | 150 | 100 | 4 | 495 | 73 | 450 | 60 | 763 | 1934.83 | 780.3112
223 | 180 | 90 | 4 | 495 | 73 | 540 | 20 | 1491 | 2078.583 | 1505.609
224 | 180 | 90 | 4 | 495 | 73 | 540 | 30 | 1319 | 2078.583 | 1319.969
225 | 180 | 90 | 4 | 495 | 73 | 540 | 40 | 1208 | 2078.583 | 1166.919
226 | 180 | 90 | 4 | 495 | 73 | 540 | 50 | 1051 | 2078.583 | 1040.4
227 | 130 | 130 | 4 | 495 | 73 | 390 | 15 | 1472 | 2109.419 | 1508.767
228 | 130 | 130 | 4 | 495 | 73 | 390 | 25 | 1305 | 2109.419 | 1265.221
229 | 130 | 130 | 4 | 495 | 73 | 390 | 40 | 1022 | 2109.419 | 1000.842
230 | 130 | 130 | 4 | 495 | 73 | 390 | 55 | 789 | 2109.419 | 818.2943
241 | 99.4 | 200.4 | 3.64 | 283.74 | 49.464 | 1800 | 30 | 655.2 | 1518.638 | 652.0542
242 | 300 | 300 | 6 | 382.5 | 59.43 | 1500 | 40 | 4431 | 6483.876 | 4361.92
243 | 300 | 300 | 6 | 382.5 | 59.43 | 1500 | 70 | 3434 | 6483.876 | 3401.689
244 | 300 | 300 | 6 | 382.5 | 59.43 | 1500 | 100 | 2631 | 6483.876 | 2761.308
252 | 148.3 | 148.3 | 2.87 | 319.3 | 84.69 | 3101 | 26 | 941 | 1674.15 | 937.391
255 | 150.8 | 150.8 | 4.86 | 316.6 | 84.69 | 2199 | 21 | 1519 | 2385.028 | 1546.355
263 | 200.5 | 125 | 2.92 | 319.3 | 84.69 | 919 | 21 | 1529 | 2230.671 | 1477.547
267 | 100 | 100 | 1.9 | 404 | 121.6 | 1500 | 15 | 559 | 975.6902 | 569.0854
269 | 100 | 100 | 1.9 | 404 | 121.6 | 1500 | 30 | 395 | 975.6902 | 387.8627
270 | 100 | 100 | 1.9 | 404 | 121.6 | 1500 | 30 | 390 | 975.6902 | 387.8627
303 | 150 | 100 | 4.065 | 295 | 71.375 | 800 | 15 | 1040 | 1507.199 | 1060.309
305 | 200 | 150 | 4.433 | 242 | 54.875 | 700 | 20 | 1750 | 2965.679 | 1860.182
306 | 200 | 150 | 4.433 | 242 | 40 | 800 | 30 | 1400 | 2567.211 | 1384.73
307 | 200 | 150 | 4.433 | 242 | 71.375 | 900 | 40 | 1250 | 2931.733 | 1331.856
309 | 300 | 200 | 5.73 | 336 | 54.875 | 900 | 60 | 2650 | 4892.343 | 2666.508
312 | 200 | 200 | 12 | 756 | 177.3 | 3640 | 20 | 7136 | 9312.363 | 7190.642
315 | 180 | 120 | 8.28 | 488.4 | 43.2 | 1180 | 18.5 | 2660 | 3818.752 | 2732.896
316 | 200 | 100 | 8.28 | 488.4 | 43.2 | 1180 | 20 | 2595 | 3761.046 | 2724.167
320 | 150 | 150 | 8.28 | 488.4 | 43.2 | 1180 | 31.5 | 2042 | 3805.487 | 2088.171
321 | 180 | 120 | 8.28 | 488.4 | 43.2 | 1180 | 37 | 2150 | 3820.448 | 2140.638
322 | 200 | 100 | 8.28 | 488.4 | 43.2 | 1180 | 39.8 | 2228 | 3761.046 | 2138.576
323 | 150 | 150 | 8.28 | 488.4 | 55.3 | 1180 | 32.5 | 2020 | 3814.619 | 2097.419
324 | 180 | 120 | 8.28 | 488.4 | 55.3 | 1180 | 41 | 2150 | 3838.431 | 2090.32
325 | 200 | 100 | 8.28 | 488.4 | 55.3 | 1180 | 41.5 | 2100 | 3824.7 | 2155.536
326 | 300 | 300 | 5 | 746 | 88.125 | 1720 | 40 | 6491 | 8825.677 | 6106.126
330 | 200 | 200 | 12 | 756 | 177.3 | 3640 | 20 | 7136 | 9312.363 | 7190.642
344 | 130 | 130 | 5 | 1030.6 | 94.5 | 500 | 25 | 2328.5 | 3661.054 | 2352.776
345 | 130 | 130 | 5 | 1030.6 | 94.5 | 500 | 50 | 1709.2 | 3661.054 | 1729.247
346 | 130 | 130 | 5 | 1030.6 | 94.5 | 500 | 75 | 1357.6 | 3661.054 | 1347.475
347 | 130 | 130 | 5 | 1030.6 | 156.75 | 500 | 25 | 2713 | 4476.935 | 2729.996
348 | 130 | 130 | 5 | 1030.6 | 156.75 | 500 | 50 | 2022 | 4476.935 | 1947.2
349 | 130 | 130 | 5 | 1030.6 | 156.75 | 500 | 75 | 1472 | 4476.935 | 1491.438
366 | 150 | 150 | 4 | 434.56 | 110.5 | 2000 | 20 | 1853 | 2712.585 | 1824.498
367 | 150 | 150 | 4 | 434.56 | 110.5 | 2000 | 20 | 1848.1 | 2712.585 | 1824.498
369 | 150 | 150 | 4 | 434.56 | 110.5 | 2000 | 35 | 1438.8 | 2712.585 | 1403.546
374 | 120 | 120 | 5.91 | 717.6 | 50.25 | 388.73 | 30 | 1640.2 | 2573.989 | 1584.013
376 | 122 | 119 | 5.91 | 717.6 | 104.875 | 388.1 | 30 | 1753.1 | 3078.726 | 1805.742
377 | 122 | 119 | 5.94 | 717.6 | 104.875 | 387.43 | 60 | 1276.4 | 3089.131 | 1232.547
378 | 122 | 119 | 5.92 | 717.6 | 141.75 | 388.3 | 30 | 2055.9 | 3530.369 | 2012.708
380 | 140 | 140 | 4.97 | 761.5 | 50.25 | 446.63 | 35 | 1667.9 | 2761.183 | 1702.094
381 | 140 | 140 | 4.96 | 761.5 | 50.25 | 445.43 | 70 | 1198.1 | 2757.373 | 1186.349
382 | 140 | 140 | 4.99 | 761.5 | 104.875 | 446.13 | 35 | 2024.3 | 3485.59 | 2017.399
383 | 140 | 140 | 4.92 | 761.5 | 104.875 | 448.88 | 70 | 1363 | 3460.299 | 1348.711
384 | 141 | 140 | 4.94 | 761.5 | 141.75 | 447.13 | 35 | 2324.9 | 4111.277 | 2285.415
385 | 140 | 139 | 5.01 | 761.5 | 141.75 | 449.38 | 70 | 1521.4 | 4092.619 | 1487.316
386 | 150 | 150 | 3 | 324.4 | 59.3 | 450 | 15 | 1260 | 1699.597 | 1192.989
390 | 150 | 150 | 5.2727 | 736 | 108.71 | 450 | 30 | 2524 | 3860.064 | 2466.82
391 | 150 | 150 | 5.2727 | 846 | 119.69 | 450 | 30 | 2698 | 4293.686 | 2723.946
400 | 150 | 150 | 2.94 | 344.4 | 50.8 | 1732 | 20 | 910 | 1363.609 | 921.1433

## ECD-3
No | H/mm | B/mm | t/mm | L/mm | fy/MPa | fcu,150/MPa | e/mm | N/kN | Nu/kN | N_prediction/kN
12 | 199 | 199 | 7.8 | 205 | 50.5 | 796 | 50 | 1793.4 | 3939.878 | 1884.087
15 | 200 | 200 | 5.9 | 219 | 50.5 | 800 | 30 | 2244 | 4017.134 | 2370.901
16 | 200 | 200 | 5.7 | 219 | 50.5 | 800 | 60 | 1484.7 | 3940.286 | 1479.253
21 | 150 | 150 | 7.6 | 205 | 50.5 | 600 | 75 | 735 | 2393.146 | 749.6591
27 | 149 | 149 | 3.9 | 266 | 50.5 | 596 | 75 | 607.6 | 1725.298 | 590.4111
29 | 150 | 150 | 3.9 | 274 | 50.5 | 600 | 30 | 1078 | 1932.215 | 1171.623
46 | 250 | 250 | 8 | 379 | 113.75 | 3196 | 20 | 5300 | 4950.988 | 4408.485
65 | 120 | 80 | 6.3 | 370 | 47.875 | 4000 | 55 | 480 | 797.6797 | 488.4475
69 | 126 | 126 | 3 | 300 | 62.5 | 360 | 20 | 996 | 1280.817 | 1001.962
70 | 126 | 126 | 3 | 300 | 62.5 | 360 | 40 | 739 | 1280.817 | 716.5214
71 | 126 | 126 | 3 | 300 | 62.5 | 360 | 50 | 619 | 1280.817 | 610.9808
72 | 156 | 156 | 3 | 300 | 62.5 | 450 | 25 | 1426 | 1862.248 | 1465.682
73 | 156 | 156 | 3 | 300 | 62.5 | 450 | 50 | 1203 | 1862.248 | 992.4121
74 | 156 | 156 | 3 | 300 | 62.5 | 450 | 60 | 959 | 1862.248 | 857.8436
75 | 186 | 186 | 3 | 300 | 40 | 540 | 40 | 1069 | 1860.925 | 1292.068
76 | 186 | 186 | 3 | 300 | 40 | 540 | 60 | 1133 | 1860.925 | 1039.71
77 | 186 | 186 | 3 | 300 | 40 | 540 | 80 | 895 | 1860.925 | 846.1093
78 | 246 | 246 | 3 | 300 | 47.5 | 720 | 50 | 2255 | 3025.161 | 2114.202
79 | 246 | 246 | 3 | 300 | 47.5 | 720 | 75 | 1900 | 3025.161 | 1662.121
80 | 246 | 246 | 3 | 300 | 47.5 | 720 | 100 | 1279 | 3025.161 | 1326.934
127 | 160 | 160 | 5 | 784.2 | 37.5 | 480 | 50 | 1979 | 3113.73 | 2026.038
130 | 104 | 104 | 3 | 269 | 75 | 2800 | 10 | 736 | 908.5099 | 727.5013
131 | 134 | 134 | 3 | 269 | 75 | 2800 | 15 | 1090 | 1312.212 | 996.0551
132 | 164 | 164 | 3 | 269 | 75 | 2800 | 20 | 1444 | 1825.596 | 1310.938
145 | 110 | 110 | 5 | 761 | 25.425 | 3020 | 10 | 1481 | 1462.937 | 1417.091
149 | 149 | 149 | 4.38 | 262 | 50.625 | 648 | 200 | 267 | 2051.407 | 243.0045
150 | 148 | 148 | 4.38 | 262 | 50.625 | 648 | 45 | 823 | 2021.072 | 930.2382
151 | 215 | 215 | 4.38 | 262 | 31.75 | 648 | 200 | 503 | 2683.477 | 510.2076
153 | 215 | 215 | 4.38 | 262 | 50.625 | 648 | 200 | 580 | 3304.357 | 550.4465
154 | 215 | 215 | 4.38 | 262 | 50.625 | 648 | 100 | 1028 | 3304.357 | 1065.546
156 | 214 | 214 | 4.38 | 262 | 96.25 | 648 | 100 | 1448 | 4187.244 | 1304.812
157 | 215 | 215 | 4.38 | 262 | 96.25 | 648 | 60 | 2014 | 4221.382 | 2082.678
158 | 323 | 323 | 4.38 | 262 | 50.625 | 648 | 200 | 1479 | 5417.552 | 1376.283
159 | 323 | 323 | 4.38 | 262 | 50.625 | 648 | 60 | 3306 | 5417.552 | 3378.742
166 | 210 | 210 | 6.36 | 618 | 96.25 | 648 | 200 | 1486 | 5908.875 | 1528.368
167 | 210 | 210 | 6.36 | 618 | 96.25 | 648 | 60 | 3396 | 5908.875 | 3619.19
170 | 135.7 | 176.2 | 2.91 | 319.3 | 84.69 | 988 | 20.5 | 1911 | 2094.664 | 1776.893
171 | 134.1 | 173.5 | 2.93 | 319.3 | 84.69 | 989 | 41 | 1343 | 2060.502 | 1146.223
172 | 134.8 | 174.9 | 2.93 | 319.3 | 84.69 | 988 | 72 | 823 | 2080.187 | 685.4849
173 | 136.4 | 174.6 | 2.89 | 319.3 | 84.69 | 1982 | 21 | 1588 | 1951.751 | 1627.358
174 | 137.2 | 176.2 | 4.82 | 316.6 | 84.69 | 990 | 20 | 2058 | 2622.991 | 1934.996
175 | 137.2 | 175.1 | 4.83 | 316.6 | 84.69 | 1980 | 22 | 1813 | 2517.573 | 1753.886
176 | 125 | 200.5 | 2.92 | 319.3 | 84.69 | 919 | 41 | 1529 | 2230.671 | 1167.341
177 | 125.1 | 201.4 | 2.9 | 319.3 | 84.69 | 1831 | 38 | 1548 | 2095.724 | 1238.201
178 | 200 | 200 | 3 | 303.5 | 58.5 | 2310 | 30 | 1450 | 2273.322 | 1564.532
180 | 200 | 200 | 3 | 303.5 | 58.5 | 2310 | 30 | 1502 | 2273.322 | 1564.532
181 | 200 | 200 | 3 | 303.5 | 58.5 | 2310 | 30 | 1535 | 2273.322 | 1564.532
182 | 200 | 200 | 3 | 303.5 | 58.5 | 2310 | 30 | 1620 | 2273.322 | 1564.532
184 | 150 | 150 | 4.18 | 550 | 82.1 | 870 | 30 | 1850 | 2973.517 | 1982.178
187 | 180 | 120 | 4.18 | 550 | 70.8 | 1040 | 30 | 1950 | 2576.136 | 1905.827
191 | 200 | 100 | 4.18 | 550 | 70.8 | 1150 | 60 | 1310 | 2419.049 | 1425.05
192 | 200 | 100 | 4.18 | 550 | 82.1 | 1150 | 40 | 1800 | 2610.581 | 1790.516
195 | 149.4 | 149.4 | 2.89 | 319.3 | 84.69 | 1090 | 43 | 1147 | 1908.302 | 1102.613
196 | 150.4 | 150.4 | 2.91 | 319.3 | 84.69 | 1115 | 22 | 1597 | 1905.367 | 1590.353
197 | 149.8 | 149.8 | 2.92 | 319.3 | 84.69 | 2203 | 23.5 | 1323 | 1839.901 | 1273.588
199 | 152.1 | 152.1 | 4.82 | 316.6 | 84.69 | 1105 | 41.5 | 1416 | 2455.597 | 1367.831
200 | 150.6 | 150.6 | 4.88 | 316.6 | 84.69 | 1100 | 21.1 | 1901 | 2435.556 | 1831.19
203 | 150.2 | 150.2 | 2.91 | 319.3 | 84.69 | 1110 | 1.1 | 2352 | 1906.298 | 2236.525
204 | 149.5 | 149.5 | 2.89 | 319.3 | 84.69 | 2200 | 3.5 | 2077 | 1827.231 | 1798.974
209 | 175.7 | 134.9 | 2.91 | 319.3 | 84.69 | 993 | 1 | 2401 | 2075.207 | 2388.615
210 | 176.5 | 136.3 | 2.91 | 319.3 | 84.69 | 1980 | 3 | 2283 | 1974.513 | 2221.038
211 | 199.3 | 124.6 | 2.92 | 319.3 | 84.69 | 921 | 0.9 | 2636 | 2218.135 | 2552.187
213 | 200 | 200 | 1.25 | 373.1 | 53.5 | 1958 | 70 | 750 | 1647.303 | 709.5266
214 | 200 | 200 | 1.25 | 373.1 | 53.5 | 1958 | 40 | 1140 | 1647.303 | 1076.446
235 | 149 | 149 | 3.64 | 283.74 | 49.464 | 450 | 30 | 1081.9 | 1572.608 | 1059.064
236 | 148.9 | 99.3 | 3.63 | 283.74 | 49.464 | 450 | 20 | 856.5 | 1127.435 | 889.1392
237 | 99.8 | 200.5 | 3.65 | 283.74 | 49.464 | 600 | 30 | 811.4 | 1583.401 | 841.8567
238 | 200 | 99.1 | 3.66 | 283.74 | 49.464 | 600 | 40 | 1036.8 | 1575.96 | 1045.023
239 | 99.2 | 201 | 3.66 | 283.74 | 49.464 | 600 | 20 | 1027.8 | 1585.783 | 1033.109
240 | 200.7 | 100.5 | 3.62 | 283.74 | 49.464 | 1800 | 40 | 1002.3 | 1526.108 | 975.4473
245 | 200 | 200 | 2.5 | 270 | 58.3 | 1190 | 30 | 1760 | 2490.084 | 1785.584
246 | 200 | 200 | 2.5 | 270 | 58.3 | 1190 | 60 | 1130 | 2490.084 | 1129.063
247 | 200 | 200 | 2.5 | 270 | 58.3 | 2340 | 30 | 1660 | 2147.153 | 1463.959
248 | 200 | 200 | 2.5 | 270 | 58.3 | 2340 | 60 | 1068 | 2147.153 | 982.397
249 | 149.4 | 149.4 | 2.89 | 319.3 | 84.69 | 1090 | 43 | 1147 | 1908.302 | 1102.613
250 | 150.4 | 150.4 | 2.91 | 319.3 | 84.69 | 1115 | 22 | 1597 | 1905.367 | 1590.353
251 | 149.8 | 149.8 | 2.92 | 319.3 | 84.69 | 2203 | 23.5 | 1274 | 1839.901 | 1273.588
253 | 152.1 | 152.1 | 4.82 | 316.6 | 84.69 | 1105 | 41.5 | 1416 | 2455.597 | 1367.831
254 | 150.6 | 150.6 | 4.88 | 316.6 | 84.69 | 1100 | 21.1 | 1901 | 2435.556 | 1831.19
257 | 176.2 | 135.7 | 2.91 | 319.3 | 84.69 | 988 | 20.5 | 1911 | 2094.664 | 1822.311
258 | 173.5 | 134.1 | 2.93 | 319.3 | 84.69 | 989 | 41 | 1343 | 2060.502 | 1307.183
259 | 174.9 | 134.8 | 2.93 | 319.3 | 84.69 | 988 | 72 | 823 | 2080.187 | 862.3937
260 | 174.6 | 136.4 | 2.89 | 319.3 | 84.69 | 1982 | 21 | 1588 | 1951.751 | 1696.012
261 | 176.2 | 137.2 | 4.82 | 316.6 | 84.69 | 990 | 20 | 2058 | 2622.991 | 2069.416
262 | 175.1 | 137.2 | 4.83 | 316.6 | 84.69 | 1980 | 22 | 1813 | 2517.573 | 1901.14
264 | 201.4 | 125.1 | 2.9 | 319.3 | 84.69 | 1831 | 38 | 1548 | 2095.724 | 1503.338
265 | 300 | 150 | 6 | 465 | 56 | 1200 | 40 | 3935 | 4790.47 | 3738.798
266 | 300 | 150 | 6 | 465 | 56 | 1200 | 70 | 3139 | 4790.47 | 3059.821
268 | 100 | 100 | 1.9 | 404 | 121.6 | 1500 | 15 | 660 | 975.6902 | 659.6036
271 | 160 | 160 | 2.5 | 230 | 50.01 | 950 | 25 | 980 | 1468.479 | 1044.19
272 | 160 | 160 | 2.5 | 230 | 50.01 | 950 | 50 | 715 | 1468.479 | 686.2694
273 | 160 | 160 | 2.5 | 230 | 47.6 | 1850 | 25 | 851 | 1276.083 | 861.9477
274 | 160 | 160 | 2.5 | 230 | 47.6 | 1850 | 50 | 625 | 1276.083 | 588.3168
308 | 300 | 200 | 5.73 | 336 | 71.375 | 800 | 50 | 3450 | 5178.205 | 3513.316
310 | 300 | 200 | 5.73 | 336 | 40 | 1000 | 70 | 2445 | 4630.042 | 2682.652
328 | 300 | 300 | 5 | 301 | 88.125 | 1720 | 40 | 4553 | 7027.802 | 4661.154
332 | 150 | 150 | 4 | 434.56 | 110.5 | 450 | 20 | 2114.4 | 3249.933 | 2259.215
333 | 150 | 150 | 4 | 434.56 | 110.5 | 450 | 20 | 2129.7 | 3249.933 | 2259.215
334 | 150 | 150 | 4 | 434.56 | 110.5 | 450 | 35 | 1845.9 | 3249.933 | 1754.142
335 | 150 | 150 | 4 | 434.56 | 110.5 | 450 | 35 | 1717.2 | 3249.933 | 1754.142
336 | 150 | 150 | 4 | 434.56 | 110.5 | 450 | 50 | 1561.4 | 3249.933 | 1393.624
337 | 150 | 150 | 4 | 434.56 | 110.5 | 450 | 50 | 1454.9 | 3249.933 | 1393.624
338 | 150 | 150 | 4 | 434.56 | 110.5 | 450 | 65 | 1265 | 3249.933 | 1137.095
339 | 150 | 150 | 4 | 434.56 | 110.5 | 450 | 65 | 1244.1 | 3249.933 | 1137.095
340 | 150 | 150 | 5 | 433.1 | 110.5 | 450 | 50 | 1668.6 | 3325.135 | 1574.603
341 | 150 | 150 | 5 | 433.1 | 110.5 | 450 | 50 | 1630.1 | 3325.135 | 1574.603
342 | 150 | 150 | 6 | 436.9 | 110.5 | 450 | 50 | 1835.7 | 3376.663 | 1734.426
343 | 150 | 150 | 6 | 436.9 | 110.5 | 450 | 50 | 1797.2 | 3376.663 | 1734.426
350 | 150 | 150 | 4 | 434.56 | 110.5 | 1000 | 20 | 2096.5 | 3076.787 | 2180.31
351 | 150 | 150 | 4 | 434.56 | 110.5 | 1000 | 20 | 2199.5 | 3076.787 | 2180.31
352 | 150 | 150 | 4 | 434.56 | 110.5 | 1000 | 35 | 1679 | 3076.787 | 1703.527
353 | 150 | 150 | 4 | 434.56 | 110.5 | 1000 | 35 | 1659.5 | 3076.787 | 1703.527
354 | 150 | 150 | 4 | 434.56 | 110.5 | 1000 | 50 | 1360.3 | 3076.787 | 1360.89
355 | 150 | 150 | 4 | 434.56 | 110.5 | 1000 | 50 | 1413.1 | 3076.787 | 1360.89
356 | 150 | 150 | 4 | 434.56 | 110.5 | 1000 | 65 | 1175.5 | 3076.787 | 1115.253
357 | 150 | 150 | 4 | 434.56 | 110.5 | 1000 | 65 | 1120.7 | 3076.787 | 1115.253
358 | 150 | 150 | 4 | 434.56 | 110.5 | 1500 | 20 | 2012.3 | 2703.072 | 1996.907
359 | 150 | 150 | 4 | 434.56 | 110.5 | 1500 | 20 | 2113.1 | 2703.072 | 1996.907
360 | 150 | 150 | 4 | 434.56 | 110.5 | 1500 | 35 | 1617.1 | 2703.072 | 1597.942
361 | 150 | 150 | 4 | 434.56 | 110.5 | 1500 | 35 | 1546.4 | 2703.072 | 1597.942
362 | 150 | 150 | 4 | 434.56 | 110.5 | 1500 | 50 | 1319.4 | 2703.072 | 1300.084
363 | 150 | 150 | 4 | 434.56 | 110.5 | 1500 | 50 | 1310.4 | 2703.072 | 1300.084
364 | 150 | 150 | 4 | 434.56 | 110.5 | 1500 | 65 | 1080.7 | 2703.072 | 1079.286
365 | 150 | 150 | 4 | 434.56 | 110.5 | 1500 | 65 | 1104.7 | 2703.072 | 1079.286
368 | 150 | 150 | 4 | 434.56 | 110.5 | 2000 | 35 | 1544.7 | 2712.585 | 1595.711
370 | 150 | 150 | 4 | 434.56 | 110.5 | 2000 | 50 | 1225.2 | 2712.585 | 1296.377
371 | 150 | 150 | 4 | 434.56 | 110.5 | 2000 | 50 | 1175.4 | 2712.585 | 1296.377
372 | 150 | 150 | 4 | 434.56 | 110.5 | 2000 | 65 | 981.5 | 2712.585 | 1075.405
373 | 150 | 150 | 4 | 434.56 | 110.5 | 2000 | 65 | 1003.6 | 2712.585 | 1075.405
375 | 119 | 120 | 5.9 | 717.6 | 50.25 | 386.05 | 60 | 1144.6 | 2561.362 | 1242.988
379 | 121 | 119 | 5.93 | 717.6 | 141.75 | 388.13 | 60 | 1414.6 | 3513.349 | 1476.946
387 | 150 | 150 | 3 | 324.4 | 59.3 | 450 | 30 | 1244 | 1699.597 | 1239.986
388 | 180 | 120 | 3 | 324.4 | 59.3 | 540 | 36 | 1140 | 1628.375 | 1179.007
396 | 180 | 120 | 2.7 | 274.2 | 68 | 1560 | 27 | 1092.3 | 1521.816 | 1129.554
397 | 240 | 120 | 2.7 | 274.2 | 68 | 2080 | 36 | 1448.4 | 1959.999 | 1430.648
398 | 120 | 120 | 2.45 | 303.27 | 45.5 | 1200 | 20 | 642.88 | 815.7288 | 619.9518
399 | 120 | 120 | 2.45 | 303.27 | 45.5 | 1200 | 40 | 423.36 | 815.7288 | 457.1318
401 | 150 | 150 | 2.94 | 344.4 | 50.8 | 1732 | 40 | 740 | 1363.609 | 822.9322