## Sheet1
H/mm | B/mm | t/mm | L/mm | fy/MPa | fcu,150/MPa | As | Ac | Ns | Nc | L/B | N/kN | N_prediction/kN
120 | 120 | 2.73 | 400 | 324.6 | 30.54 | 1280.59 | 13119.41 | 415.68 | 400.67 | 3.33 | 772 | 772.1541
120 | 120 | 2.73 | 400 | 324.6 | 20.7 | 1280.59 | 13119.41 | 415.68 | 271.57 | 3.33 | 615 | 639.0076
120 | 120 | 2.73 | 400 | 324.6 | 25.7 | 1280.59 | 13119.41 | 415.68 | 337.17 | 3.33 | 677 | 706.1242
120 | 120 | 2.73 | 400 | 324.6 | 44.15 | 1280.59 | 13119.41 | 415.68 | 579.22 | 3.33 | 810 | 982.2136
120 | 120 | 4.41 | 400 | 307.4 | 30.54 | 2039.01 | 12360.99 | 626.79 | 377.5 | 3.33 | 1049 | 1001.132
120 | 120 | 4.41 | 400 | 307.4 | 20.7 | 2039.01 | 12360.99 | 626.79 | 255.87 | 3.33 | 949 | 896.5956
120 | 120 | 4.41 | 400 | 307.4 | 25.7 | 2039.01 | 12360.99 | 626.79 | 317.68 | 3.33 | 1029 | 954.8526
120 | 120 | 4.41 | 400 | 307.4 | 44.15 | 2039.01 | 12360.99 | 626.79 | 545.74 | 3.33 | 1167 | 1102.21
120 | 120 | 7.7 | 400 | 358.5 | 30.54 | 3458.84 | 10941.16 | 1239.99 | 334.14 | 3.33 | 1910 | 1915.859
120 | 120 | 7.7 | 400 | 358.5 | 20.7 | 3458.84 | 10941.16 | 1239.99 | 226.48 | 3.33 | 1855 | 1803.31
120 | 120 | 7.7 | 400 | 358.5 | 25.7 | 3458.84 | 10941.16 | 1239.99 | 281.19 | 3.33 | 1970 | 1862.982
120 | 120 | 7.7 | 400 | 358.5 | 44.15 | 3458.84 | 10941.16 | 1239.99 | 483.05 | 3.33 | 2011 | 2061.783
180 | 120 | 2.71 | 1560 | 274.2 | 65.66 | 1596.62 | 20003.38 | 437.79 | 1313.42 | 13 | 1472.71 | 1431.271
240 | 120 | 2.71 | 2080 | 274.2 | 65.66 | 1921.82 | 26878.18 | 526.96 | 1764.82 | 17.33 | 1566.46 | 1590.313
100 | 100 | 2.63 | 300 | 390.35 | 93.49 | 1024.33 | 8975.67 | 399.85 | 839.14 | 3 | 1071 | 1119.895
100 | 100 | 2.63 | 600 | 390.35 | 93.49 | 1024.33 | 8975.67 | 399.85 | 839.14 | 6 | 851 | 952.5891
100 | 100 | 2.63 | 800 | 390.35 | 93.49 | 1024.33 | 8975.67 | 399.85 | 839.14 | 8 | 1130 | 1041.384
100 | 100 | 2.63 | 1000 | 390.35 | 93.49 | 1024.33 | 8975.67 | 399.85 | 839.14 | 10 | 1082 | 1055.859
100 | 100 | 3.7 | 1000 | 383.74 | 93.49 | 1425.24 | 8574.76 | 546.92 | 801.65 | 10 | 1245 | 1256.161
100 | 100 | 4.71 | 1000 | 354.85 | 93.49 | 1795.26 | 8204.74 | 637.05 | 767.06 | 10 | 1346 | 1340.343
150 | 150 | 2.5 | 500 | 316 | 41.83 | 1475 | 21025 | 466.1 | 879.48 | 3.33 | 1379 | 1309.361
150 | 150 | 4 | 500 | 323 | 41.83 | 2336 | 20164 | 754.53 | 843.46 | 3.33 | 1567 | 1562.181
150 | 150 | 2.5 | 1000 | 316 | 41.83 | 1475 | 21025 | 466.1 | 879.48 | 6.67 | 1347.5 | 992.4971
150 | 150 | 4 | 1000 | 323 | 41.83 | 2336 | 20164 | 754.53 | 843.46 | 6.67 | 1570 | 1339.034
150 | 150 | 2.5 | 1750 | 316 | 41.83 | 1475 | 21025 | 466.1 | 879.48 | 11.67 | 1293.5 | 984.9948
150 | 150 | 4 | 1750 | 323 | 41.83 | 2336 | 20164 | 754.53 | 843.46 | 11.67 | 1600.5 | 1275.456
150 | 150 | 2.5 | 1000 | 316 | 41.83 | 1475 | 21025 | 466.1 | 879.48 | 6.67 | 959 | 992.4971
150 | 150 | 4 | 1000 | 323 | 41.83 | 2336 | 20164 | 754.53 | 843.46 | 6.67 | 1175 | 1339.034
150 | 150 | 2.5 | 1750 | 316 | 41.83 | 1475 | 21025 | 466.1 | 879.48 | 11.67 | 828.5 | 984.9948
150 | 150 | 4 | 1750 | 323 | 41.83 | 2336 | 20164 | 754.53 | 843.46 | 11.67 | 1011 | 1275.456
150 | 150 | 3 | 1500 | 383 | 41.6 | 1764 | 20736 | 675.61 | 862.62 | 10 | 1150 | 1204.926
150 | 150 | 3 | 2100 | 383 | 41.6 | 1764 | 20736 | 675.61 | 862.62 | 14 | 1048 | 1162.343
150 | 150 | 3 | 2700 | 383 | 41.6 | 1764 | 20736 | 675.61 | 862.62 | 18 | 884 | 999.1843
150 | 150 | 3 | 3300 | 383 | 41.6 | 1764 | 20736 | 675.61 | 862.62 | 22 | 804 | 826.3222
100 | 100 | 3 | 300 | 273.47 | 49.34 | 1164 | 8836 | 318.32 | 435.99 | 3 | 732.1 | 760.1878
100 | 100 | 3 | 300 | 273.47 | 41.27 | 1164 | 8836 | 318.32 | 364.64 | 3 | 717.5 | 681.0076
100 | 100 | 3 | 300 | 273.47 | 45.9 | 1164 | 8836 | 318.32 | 405.6 | 3 | 702.8 | 727.5879
100 | 100 | 3 | 300 | 273.47 | 39.03 | 1164 | 8836 | 318.32 | 344.83 | 3 | 708.4 | 663.0799
100 | 100 | 3 | 300 | 273.47 | 37.08 | 1164 | 8836 | 318.32 | 327.65 | 3 | 669.1 | 650.0096
100 | 70 | 2.1 | 200 | 270 | 25 | 696.36 | 6303.64 | 188.02 | 157.59 | 2.86 | 290 | 324.0677
100 | 71 | 2 | 300 | 270 | 25 | 668 | 6432 | 180.36 | 160.8 | 4.23 | 270 | 300.738
99 | 70 | 2 | 400 | 270 | 25 | 660 | 6270 | 178.2 | 156.75 | 5.71 | 265 | 269.2665
100 | 68 | 2.1 | 500 | 270 | 25 | 687.96 | 6112.04 | 185.75 | 152.8 | 7.35 | 262.3 | 272.7323
150 | 150 | 3 | 450 | 324.4 | 59.3 | 1764 | 20736 | 572.24 | 1229.64 | 3 | 1618 | 1650.262
180 | 120 | 3 | 540 | 324.4 | 59.3 | 1764 | 19836 | 572.24 | 1176.27 | 4.5 | 1476 | 1466.984
140 | 140 | 3.8 | 1010 | 318.5 | 75 | 2070.24 | 17529.76 | 659.37 | 1314.73 | 7.21 | 1685 | 1595.076
140 | 140 | 3.8 | 2020 | 318.5 | 75 | 2070.24 | 17529.76 | 659.37 | 1314.73 | 14.43 | 1567 | 1581.052
220 | 146 | 3 | 790 | 327 | 103 | 2160 | 29960 | 706.32 | 3085.88 | 5.41 | 2810 | 2807.607
220 | 146 | 3 | 2890 | 327 | 112 | 2160 | 29960 | 706.32 | 3355.52 | 19.79 | 3070 | 3068.694
240 | 240 | 3 | 720 | 571.2 | 61 | 2844 | 54756 | 1624.49 | 3340.12 | 3 | 4196.9 | 4221.367
240 | 240 | 3 | 720 | 648.9 | 61 | 2844 | 54756 | 1845.47 | 3340.12 | 3 | 4891 | 4401.802
120 | 120 | 3 | 400 | 291.24 | 140.3 | 1404 | 12996 | 408.9 | 1823.34 | 3.33 | 2218.42 | 2085.403
120 | 120 | 3 | 400 | 291.24 | 140.3 | 1404 | 12996 | 408.9 | 1823.34 | 3.33 | 2014.3 | 2085.403
140 | 100 | 3 | 400 | 291.94 | 140.3 | 1404 | 12596 | 409.88 | 1767.22 | 4 | 2278.48 | 2017.711
140 | 100 | 3 | 400 | 291.94 | 140.3 | 1404 | 12596 | 409.88 | 1767.22 | 4 | 2019.34 | 2017.711
150 | 150 | 4 | 500 | 314.08 | 140.3 | 2336 | 20164 | 733.69 | 2829.01 | 3.33 | 3595.74 | 3497.044
150 | 150 | 4 | 500 | 314.08 | 140.3 | 2336 | 20164 | 733.69 | 2829.01 | 3.33 | 3490.02 | 3497.044
150 | 150 | 6 | 500 | 358.84 | 140.3 | 3456 | 19044 | 1240.15 | 2671.87 | 3.33 | 3754.3 | 3710.791
150 | 150 | 6 | 500 | 358.84 | 140.3 | 3456 | 19044 | 1240.15 | 2671.87 | 3.33 | 3769.11 | 3710.791
150 | 150 | 8 | 500 | 407.19 | 140.3 | 4544 | 17956 | 1850.27 | 2519.23 | 3.33 | 3729.06 | 3826.872
150 | 150 | 8 | 500 | 407.19 | 140.3 | 4544 | 17956 | 1850.27 | 2519.23 | 3.33 | 3828.34 | 3826.872
150 | 150 | 10 | 500 | 479.29 | 140.3 | 5600 | 16900 | 2684.02 | 2371.07 | 3.33 | 4361.3 | 4437.525
150 | 150 | 10 | 500 | 479.29 | 140.3 | 5600 | 16900 | 2684.02 | 2371.07 | 3.33 | 4387.04 | 4437.525
120 | 120 | 3 | 400 | 291.24 | 102.4 | 1404 | 12996 | 408.9 | 1330.79 | 3.33 | 1735.28 | 1774.161
120 | 120 | 3 | 400 | 291.24 | 102.4 | 1404 | 12996 | 408.9 | 1330.79 | 3.33 | 1852.22 | 1774.161
150 | 150 | 4 | 500 | 314.08 | 102.4 | 2336 | 20164 | 733.69 | 2064.79 | 3.33 | 2956.66 | 2568.618
150 | 150 | 4 | 500 | 314.08 | 102.4 | 2336 | 20164 | 733.69 | 2064.79 | 3.33 | 2910.89 | 2568.618
150 | 150 | 6 | 500 | 358.84 | 102.4 | 3456 | 19044 | 1240.15 | 1950.11 | 3.33 | 3344.34 | 3182.415
150 | 150 | 6 | 500 | 358.84 | 102.4 | 3456 | 19044 | 1240.15 | 1950.11 | 3.33 | 3124.92 | 3182.415
120 | 120 | 3 | 400 | 291.24 | 75.3 | 1404 | 12996 | 408.9 | 978.6 | 3.33 | 1554.28 | 1480.743
120 | 120 | 3 | 400 | 291.24 | 75.3 | 1404 | 12996 | 408.9 | 978.6 | 3.33 | 1420.26 | 1480.743
150 | 100 | 3 | 400 | 291.94 | 75.3 | 1464 | 13536 | 427.4 | 1019.26 | 4 | 1446.3 | 1497.206
150 | 100 | 3 | 400 | 291.94 | 75.3 | 1464 | 13536 | 427.4 | 1019.26 | 4 | 1546.44 | 1497.206
150 | 150 | 4 | 500 | 314.08 | 75.3 | 2336 | 20164 | 733.69 | 1518.35 | 3.33 | 2233.06 | 2233.384
150 | 150 | 4 | 500 | 314.08 | 75.3 | 2336 | 20164 | 733.69 | 1518.35 | 3.33 | 2437.66 | 2233.384
150 | 150 | 6 | 500 | 358.84 | 75.3 | 3456 | 19044 | 1240.15 | 1434.01 | 3.33 | 2896 | 2878.331
150 | 150 | 6 | 500 | 358.84 | 75.3 | 3456 | 19044 | 1240.15 | 1434.01 | 3.33 | 2915.66 | 2878.331
120 | 120 | 3 | 400 | 291.24 | 34.3 | 1404 | 12996 | 408.9 | 445.76 | 3.33 | 878.28 | 832.165
150 | 100 | 3 | 400 | 291.94 | 34.3 | 1464 | 13536 | 427.4 | 464.28 | 4 | 898.94 | 862.2585
150 | 100 | 3 | 400 | 291.94 | 34.3 | 1464 | 13536 | 427.4 | 464.28 | 4 | 880.1 | 862.2585
150 | 150 | 4 | 500 | 314.08 | 34.3 | 2336 | 20164 | 733.69 | 691.63 | 3.33 | 1605.28 | 1439.481
150 | 150 | 4 | 500 | 314.08 | 34.3 | 2336 | 20164 | 733.69 | 691.63 | 3.33 | 1670.9 | 1439.481
150 | 150 | 6 | 500 | 358.84 | 34.3 | 3456 | 19044 | 1240.15 | 653.21 | 3.33 | 1930.24 | 1984.8
150 | 150 | 6 | 500 | 358.84 | 34.3 | 3456 | 19044 | 1240.15 | 653.21 | 3.33 | 2019.34 | 1984.8
150 | 150 | 3 | 450 | 358 | 68.62 | 1764 | 20736 | 631.51 | 1422.9 | 3 | 1997.97 | 1984.742
150 | 150 | 3 | 450 | 358 | 60.46 | 1764 | 20736 | 631.51 | 1253.7 | 3 | 1984.61 | 1801.135
150 | 150 | 3 | 450 | 358 | 57.49 | 1764 | 20736 | 631.51 | 1192.11 | 3 | 1689.11 | 1739.194
150 | 150 | 3 | 450 | 358 | 57.96 | 1764 | 20736 | 631.51 | 1201.86 | 3 | 1634.59 | 1748.321
150 | 150 | 3 | 450 | 358 | 38.25 | 1764 | 20736 | 631.51 | 793.15 | 3 | 1580.54 | 1358.762
260 | 130 | 5.7 | 450 | 219 | 51.3 | 4316.04 | 29483.96 | 945.21 | 1512.53 | 3.46 | 4142.75 | 3675.64
225 | 150 | 5.7 | 450 | 219 | 51.3 | 4145.04 | 29604.96 | 907.76 | 1518.73 | 3 | 3135.5 | 3391.282
225 | 150 | 5.7 | 450 | 219 | 51.3 | 4145.04 | 29604.96 | 907.76 | 1518.73 | 3 | 3200.25 | 3391.282
225 | 150 | 5.7 | 450 | 219 | 51.3 | 4145.04 | 29604.96 | 907.76 | 1518.73 | 3 | 2992.5 | 3391.282
184 | 184 | 5.7 | 450 | 219 | 51.3 | 4065.24 | 29790.76 | 890.29 | 1528.27 | 2.45 | 3718.75 | 3157.04
260 | 130 | 5.7 | 450 | 219 | 59.3 | 4316.04 | 29483.96 | 945.21 | 1748.4 | 3.46 | 4033.25 | 3462.299
260 | 130 | 5.7 | 450 | 219 | 59.3 | 4316.04 | 29483.96 | 945.21 | 1748.4 | 3.46 | 4099.5 | 3462.299
260 | 130 | 5.7 | 450 | 219 | 59.3 | 4316.04 | 29483.96 | 945.21 | 1748.4 | 3.46 | 3920 | 3462.299
225 | 150 | 5.7 | 450 | 219 | 59.3 | 4145.04 | 29604.96 | 907.76 | 1755.57 | 3 | 3135.25 | 3216.396
225 | 150 | 5.7 | 450 | 219 | 59.3 | 4145.04 | 29604.96 | 907.76 | 1755.57 | 3 | 3186.5 | 3216.396
225 | 150 | 5.7 | 450 | 219 | 59.3 | 4145.04 | 29604.96 | 907.76 | 1755.57 | 3 | 3188.5 | 3216.396
184 | 184 | 5.7 | 450 | 219 | 59.3 | 4065.24 | 29790.76 | 890.29 | 1766.59 | 2.45 | 3803.25 | 3116.183
184 | 184 | 5.7 | 450 | 219 | 59.3 | 4065.24 | 29790.76 | 890.29 | 1766.59 | 2.45 | 3974.25 | 3116.183
184 | 184 | 5.7 | 450 | 219 | 59.3 | 4065.24 | 29790.76 | 890.29 | 1766.59 | 2.45 | 3223 | 3116.183
120 | 120 | 2.5 | 400 | 336 | 60.9 | 1175 | 13225 | 394.8 | 805.4 | 3.33 | 1240 | 1281.338
120 | 120 | 2.5 | 400 | 336 | 60 | 1175 | 13225 | 394.8 | 793.5 | 3.33 | 1314 | 1265.623
120 | 120 | 2.5 | 400 | 336 | 59.9 | 1175 | 13225 | 394.8 | 792.18 | 3.33 | 1414 | 1263.855
120 | 120 | 2.5 | 400 | 336 | 58.6 | 1175 | 13225 | 394.8 | 774.99 | 3.33 | 1426 | 1240.609
120 | 120 | 2.5 | 400 | 336 | 56.4 | 1175 | 13225 | 394.8 | 745.89 | 3.33 | 1302 | 1200.281
120 | 120 | 3.5 | 400 | 336 | 60.9 | 1631 | 12769 | 548.02 | 777.63 | 3.33 | 1354 | 1315.895
120 | 120 | 3.5 | 400 | 298 | 60 | 1631 | 12769 | 486.04 | 766.14 | 3.33 | 1422 | 1331.653
120 | 120 | 3.5 | 400 | 298 | 59.9 | 1631 | 12769 | 486.04 | 764.86 | 3.33 | 1489 | 1329.074
120 | 120 | 3.5 | 400 | 298 | 58.6 | 1631 | 12769 | 486.04 | 748.26 | 3.33 | 1530 | 1294.45
120 | 120 | 3.5 | 400 | 298 | 56.4 | 1631 | 12769 | 486.04 | 720.17 | 3.33 | 1367 | 1237.46
120 | 120 | 4.5 | 400 | 275 | 60.9 | 2079 | 12321 | 571.73 | 750.35 | 3.33 | 1469 | 1502.622
120 | 120 | 4.5 | 400 | 275 | 60 | 2079 | 12321 | 571.73 | 739.26 | 3.33 | 1498 | 1487.544
120 | 120 | 4.5 | 400 | 275 | 59.9 | 2079 | 12321 | 571.73 | 738.03 | 3.33 | 1528 | 1485.725
120 | 120 | 4.5 | 400 | 275 | 58.6 | 2079 | 12321 | 571.73 | 722.01 | 3.33 | 1630 | 1459.393
120 | 120 | 4.5 | 400 | 275 | 56.4 | 2079 | 12321 | 571.73 | 694.9 | 3.33 | 1484 | 1405.115
165 | 165 | 3 | 2150 | 393.23 | 36.7 | 1944 | 25281 | 764.44 | 927.81 | 13.03 | 1213 | 1302.279
165 | 165 | 3 | 2150 | 393.23 | 41.7 | 1944 | 25281 | 764.44 | 1054.22 | 13.03 | 1564 | 1385.288
165 | 165 | 3 | 2150 | 393.23 | 40.6 | 1944 | 25281 | 764.44 | 1026.41 | 13.03 | 1324 | 1366.595
165 | 165 | 3 | 2150 | 393.23 | 44.4 | 1944 | 25281 | 764.44 | 1122.48 | 13.03 | 1362 | 1432.112
165 | 165 | 3 | 1500 | 393.23 | 41.7 | 1944 | 25281 | 764.44 | 1054.22 | 9.09 | 1371 | 1395.367
165 | 165 | 3 | 1500 | 393.23 | 40.6 | 1944 | 25281 | 764.44 | 1026.41 | 9.09 | 1427 | 1380.407
165 | 165 | 3 | 1500 | 393.23 | 44.4 | 1944 | 25281 | 764.44 | 1122.48 | 9.09 | 1331 | 1432.275
165 | 165 | 3 | 2700 | 393.23 | 41.7 | 1944 | 25281 | 764.44 | 1054.22 | 16.36 | 1318 | 1282.828
165 | 165 | 3 | 2700 | 393.23 | 40.6 | 1944 | 25281 | 764.44 | 1026.41 | 16.36 | 1348 | 1263.172
165 | 165 | 3 | 2700 | 393.23 | 44.4 | 1944 | 25281 | 764.44 | 1122.48 | 16.36 | 1328 | 1335.496
150 | 150 | 4.1 | 450 | 928 | 39.1 | 2392.76 | 20107.24 | 2220.48 | 786.19 | 3 | 3151 | 3167.687
150 | 150 | 4.1 | 450 | 928 | 39.1 | 2392.76 | 20107.24 | 2220.48 | 786.19 | 3 | 3215 | 3167.687
150 | 150 | 3.1 | 450 | 961 | 39.1 | 1821.56 | 20678.44 | 1750.52 | 808.53 | 3 | 2247 | 2263.492
150 | 150 | 3.1 | 450 | 961 | 39.1 | 1821.56 | 20678.44 | 1750.52 | 808.53 | 3 | 2358 | 2263.492
150 | 150 | 6 | 450 | 907 | 39.1 | 3456 | 19044 | 3134.59 | 744.62 | 3 | 4275 | 4276.213
150 | 150 | 6 | 450 | 907 | 39.1 | 3456 | 19044 | 3134.59 | 744.62 | 3 | 4310 | 4276.213
100 | 100 | 4 | 1000 | 350 | 34.18 | 1536 | 8464 | 537.6 | 289.28 | 10 | 697 | 816.1535
100 | 100 | 4 | 1000 | 350 | 44.3 | 1536 | 8464 | 537.6 | 374.99 | 10 | 729 | 828.2245
100 | 100 | 4 | 1000 | 350 | 55.7 | 1536 | 8464 | 537.6 | 471.41 | 10 | 798 | 876.4721
125 | 125 | 4 | 1000 | 350 | 34.18 | 1936 | 13689 | 677.6 | 467.85 | 8 | 999 | 1052.904
125 | 125 | 4 | 1000 | 350 | 44.3 | 1936 | 13689 | 677.6 | 606.47 | 8 | 1019 | 1084.407
125 | 125 | 4 | 1000 | 350 | 55.7 | 1936 | 13689 | 677.6 | 762.43 | 8 | 1093 | 1151.565
125 | 125 | 5 | 1000 | 325 | 44.3 | 2400 | 13225 | 780 | 585.92 | 8 | 1320 | 1315.799
125 | 125 | 4 | 1000 | 350 | 44.3 | 1936 | 13689 | 677.6 | 606.47 | 8 | 1019 | 1084.407
125 | 125 | 3 | 1000 | 375 | 44.3 | 1464 | 14161 | 549 | 627.39 | 8 | 930 | 987.1559
125 | 125 | 5 | 1000 | 325 | 55.7 | 2400 | 13225 | 780 | 736.58 | 8 | 1384 | 1365.999
125 | 125 | 4 | 1000 | 350 | 55.7 | 1936 | 13689 | 677.6 | 762.43 | 8 | 1093 | 1151.565
125 | 125 | 3 | 1000 | 375 | 55.7 | 1464 | 14161 | 549 | 788.71 | 8 | 1028 | 1067.213
100 | 100 | 4 | 300 | 350 | 44.3 | 1536 | 8464 | 537.6 | 374.99 | 3 | 810 | 918.2145
100 | 100 | 4 | 500 | 350 | 44.3 | 1536 | 8464 | 537.6 | 374.99 | 5 | 770 | 857.873
100 | 100 | 4 | 1000 | 350 | 44.3 | 1536 | 8464 | 537.6 | 374.99 | 10 | 729 | 828.2245
100 | 100 | 5 | 300 | 325 | 44.3 | 1900 | 8100 | 617.5 | 358.86 | 3 | 903 | 940.9691
100 | 100 | 5 | 500 | 325 | 44.3 | 1900 | 8100 | 617.5 | 358.86 | 5 | 871 | 927.5892
100 | 100 | 5 | 1000 | 325 | 44.3 | 1900 | 8100 | 617.5 | 358.86 | 10 | 822 | 967.7012
140 | 140 | 3.5 | 420 | 300 | 33.28 | 1911 | 17689 | 573.3 | 588.75 | 3 | 1033 | 1129.902
140 | 140 | 3.5 | 420 | 300 | 39.4 | 1911 | 17689 | 573.3 | 697 | 3 | 1187 | 1189.755
140 | 140 | 3.5 | 420 | 300 | 48.96 | 1911 | 17689 | 573.3 | 865.97 | 3 | 1180 | 1279.372
140 | 140 | 3.5 | 420 | 300 | 59.7 | 1911 | 17689 | 573.3 | 1056.06 | 3 | 1549 | 1500.44
180 | 180 | 5.8 | 540 | 395 | 71.2 | 4041.44 | 28358.56 | 1596.37 | 2019.13 | 3 | 3659 | 3507.407
180 | 180 | 5.8 | 540 | 395 | 71.2 | 4041.44 | 28358.56 | 1596.37 | 2019.13 | 3 | 3593 | 3507.407
180 | 180 | 5.8 | 540 | 395 | 71.2 | 4041.44 | 28358.56 | 1596.37 | 2019.13 | 3 | 3705 | 3507.407
180 | 180 | 5.8 | 2240 | 395 | 71.2 | 4041.44 | 28358.56 | 1596.37 | 2019.13 | 12.44 | 3217 | 3191.745
150 | 150 | 3.9 | 450 | 721 | 39.1 | 2279.16 | 20220.84 | 1643.27 | 790.63 | 3 | 2327 | 2337.975
150 | 150 | 3.9 | 450 | 721 | 39.1 | 2279.16 | 20220.84 | 1643.27 | 790.63 | 3 | 2344 | 2337.975
150 | 150 | 3 | 450 | 658 | 39.1 | 1764 | 20736 | 1160.71 | 810.78 | 3 | 1757 | 1779.968
150 | 150 | 3 | 450 | 658 | 39.1 | 1764 | 20736 | 1160.71 | 810.78 | 3 | 1790 | 1779.968
150 | 150 | 6.1 | 450 | 705 | 39.1 | 3511.16 | 18988.84 | 2475.37 | 742.46 | 3 | 3222 | 3239.371
150 | 150 | 6.1 | 450 | 705 | 39.1 | 3511.16 | 18988.84 | 2475.37 | 742.46 | 3 | 3222 | 3239.371
100.06 | 100.06 | 2.05 | 1000 | 230 | 35.6 | 803.68 | 9208.32 | 184.85 | 327.82 | 9.99 | 500.28 | 498.0253
100.06 | 100.06 | 2.05 | 1000 | 230 | 74.8 | 803.68 | 9208.32 | 184.85 | 688.78 | 9.99 | 800.65 | 795.2573
100.06 | 100.06 | 2.05 | 1000 | 230 | 36.3 | 803.68 | 9208.32 | 184.85 | 334.26 | 9.99 | 510.44 | 502.612
100.06 | 100.06 | 2.05 | 1000 | 230 | 38.1 | 803.68 | 9208.32 | 184.85 | 350.84 | 9.99 | 517.65 | 514.0129
100.06 | 100.06 | 2.05 | 1000 | 230 | 75.2 | 803.68 | 9208.32 | 184.85 | 692.47 | 9.99 | 808.98 | 798.5345
100.06 | 100.06 | 2.05 | 1000 | 230 | 77.4 | 803.68 | 9208.32 | 184.85 | 712.72 | 9.99 | 815.34 | 815.6823
100.06 | 100.06 | 2.05 | 1000 | 230 | 37.8 | 803.68 | 9208.32 | 184.85 | 348.07 | 9.99 | 524.94 | 512.124
100.06 | 100.06 | 2.05 | 1000 | 230 | 41.2 | 803.68 | 9208.32 | 184.85 | 379.38 | 9.99 | 531.3 | 534.2444
100.06 | 100.06 | 2.05 | 1000 | 230 | 76.8 | 803.68 | 9208.32 | 184.85 | 707.2 | 9.99 | 821.72 | 811.1793
100.06 | 100.06 | 2.05 | 1000 | 230 | 78.9 | 803.68 | 9208.32 | 184.85 | 726.54 | 9.99 | 827.13 | 826.3442
100.11 | 100.11 | 3.04 | 1000 | 227 | 35.6 | 1180.37 | 8841.64 | 267.94 | 314.76 | 9.99 | 552.45 | 586.7249
100.11 | 100.11 | 3.04 | 1000 | 227 | 74.8 | 1180.37 | 8841.64 | 267.94 | 661.35 | 9.99 | 900.8 | 898.8427
100.11 | 100.11 | 3.04 | 1000 | 227 | 36.3 | 1180.37 | 8841.64 | 267.94 | 320.95 | 9.99 | 561.7 | 591.2679
100.11 | 100.11 | 3.04 | 1000 | 227 | 38.1 | 1180.37 | 8841.64 | 267.94 | 336.87 | 9.99 | 569.01 | 603.0958
100.11 | 100.11 | 3.04 | 1000 | 227 | 75.2 | 1180.37 | 8841.64 | 267.94 | 664.89 | 9.99 | 907.17 | 902.3629
100.11 | 100.11 | 3.04 | 1000 | 227 | 77.4 | 1180.37 | 8841.64 | 267.94 | 684.34 | 9.99 | 914.57 | 921.6038
100.11 | 100.11 | 3.04 | 1000 | 227 | 37.8 | 1180.37 | 8841.64 | 267.94 | 334.21 | 9.99 | 575.4 | 601.1517
100.11 | 100.11 | 3.04 | 1000 | 227 | 41.2 | 1180.37 | 8841.64 | 267.94 | 364.28 | 9.99 | 582.87 | 624.1208
100.11 | 100.11 | 3.04 | 1000 | 227 | 76.8 | 1180.37 | 8841.64 | 267.94 | 679.04 | 9.99 | 919 | 916.3747
100.11 | 100.11 | 3.04 | 1000 | 227 | 78.9 | 1180.37 | 8841.64 | 267.94 | 697.61 | 9.99 | 924.45 | 934.7009
100.18 | 100.18 | 4.06 | 1000 | 234 | 35.6 | 1560.99 | 8475.04 | 365.27 | 301.71 | 9.98 | 712.7 | 717.2122
100.18 | 100.18 | 4.06 | 1000 | 234 | 74.8 | 1560.99 | 8475.04 | 365.27 | 633.93 | 9.98 | 1003.01 | 1004.422
100.18 | 100.18 | 4.06 | 1000 | 234 | 36.3 | 1560.99 | 8475.04 | 365.27 | 307.64 | 9.98 | 719.01 | 721.6503
100.18 | 100.18 | 4.06 | 1000 | 234 | 38.1 | 1560.99 | 8475.04 | 365.27 | 322.9 | 9.98 | 725.24 | 733.2101
100.18 | 100.18 | 4.06 | 1000 | 234 | 75.2 | 1560.99 | 8475.04 | 365.27 | 637.32 | 9.98 | 1010.93 | 1008.166
100.18 | 100.18 | 4.06 | 1000 | 234 | 77.4 | 1560.99 | 8475.04 | 365.27 | 655.97 | 9.98 | 1018.89 | 1027.26
100.18 | 100.18 | 4.06 | 1000 | 234 | 37.8 | 1560.99 | 8475.04 | 365.27 | 320.36 | 9.98 | 772.07 | 731.2541
100.18 | 100.18 | 4.06 | 1000 | 234 | 41.2 | 1560.99 | 8475.04 | 365.27 | 349.17 | 9.98 | 799.19 | 753.6976
100.18 | 100.18 | 4.06 | 1000 | 234 | 76.8 | 1560.99 | 8475.04 | 365.27 | 650.88 | 9.98 | 1094.89 | 1022.527
100.18 | 100.18 | 4.06 | 1000 | 234 | 78.9 | 1560.99 | 8475.04 | 365.27 | 668.68 | 9.98 | 1141.95 | 1038.755
100 | 100 | 5 | 300 | 366 | 62 | 1900 | 8100 | 695.4 | 502.2 | 3 | 1055 | 1253.416
120 | 120 | 5 | 360 | 366 | 62 | 2300 | 12100 | 841.8 | 750.2 | 3 | 1525 | 1573.249
140 | 140 | 5 | 420 | 366 | 62 | 2700 | 16900 | 988.2 | 1047.8 | 3 | 1930 | 2022.885
126 | 126 | 3 | 360 | 300 | 62.5 | 1476 | 14400 | 442.8 | 900 | 2.86 | 1114 | 1291.05
156 | 156 | 3 | 450 | 300 | 62.5 | 1836 | 22500 | 550.8 | 1406.25 | 2.88 | 1708 | 1754.045
186 | 186 | 3 | 540 | 300 | 40 | 2196 | 32400 | 658.8 | 1296 | 2.9 | 1555 | 1856.232
246 | 246 | 3 | 720 | 300 | 47.5 | 2916 | 57600 | 874.8 | 2736 | 2.93 | 3095 | 3053.782
306 | 306 | 3 | 900 | 300 | 47.5 | 3636 | 90000 | 1090.8 | 4275 | 2.94 | 4000 | 4358.951
150 | 100 | 4.07 | 700 | 242 | 31 | 1966.4 | 13033.6 | 475.87 | 404.04 | 7 | 1000 | 945.1276
150 | 100 | 4.07 | 800 | 242 | 41 | 1966.4 | 13033.6 | 475.87 | 534.38 | 8 | 1200 | 1069.345
150 | 100 | 4.07 | 900 | 242 | 52 | 1966.4 | 13033.6 | 475.87 | 677.75 | 9 | 1000 | 1087.885
200 | 150 | 4.43 | 700 | 242 | 52 | 3024.49 | 26975.51 | 731.93 | 1402.73 | 4.67 | 1380 | 2144.25
200 | 150 | 4.43 | 800 | 242 | 31 | 3024.49 | 26975.51 | 731.93 | 836.24 | 5.33 | 1400 | 1718.501
200 | 150 | 4.43 | 900 | 242 | 41 | 3024.49 | 26975.51 | 731.93 | 1106 | 6 | 2000 | 1950.611
300 | 200 | 5.73 | 700 | 295 | 41 | 5598.67 | 54401.33 | 1651.61 | 2230.45 | 3.5 | 3600 | 3978.081
300 | 200 | 5.73 | 800 | 295 | 52 | 5598.67 | 54401.33 | 1651.61 | 2828.87 | 4 | 3450 | 4176.786
300 | 200 | 5.73 | 900 | 336 | 31 | 5598.67 | 54401.33 | 1881.15 | 1686.44 | 4.5 | 3550 | 3597.622
89 | 89 | 3.5 | 1000 | 350 | 51 | 1197 | 6724 | 418.95 | 342.92 | 11.24 | 816 | 722.1042
89 | 89 | 3.5 | 1000 | 350 | 22.38 | 1197 | 6724 | 418.95 | 150.45 | 11.24 | 667 | 623.9841
89 | 89 | 3.5 | 1000 | 350 | 11.88 | 1197 | 6724 | 418.95 | 79.85 | 11.24 | 588 | 558.704
100 | 100 | 3 | 1000 | 350 | 51 | 1164 | 8836 | 407.4 | 450.64 | 10 | 854 | 774.3126
100 | 100 | 3 | 1000 | 350 | 22.38 | 1164 | 8836 | 407.4 | 197.71 | 10 | 641 | 617.6545
100 | 100 | 3 | 1000 | 350 | 11.88 | 1164 | 8836 | 407.4 | 104.93 | 10 | 549 | 529.5696
200 | 200 | 3.72 | 600 | 380.6 | 63.8 | 2920.65 | 37079.35 | 1111.6 | 2365.66 | 3 | 3454 | 3351.274
200 | 200 | 3.72 | 600 | 380.6 | 63.8 | 2920.65 | 37079.35 | 1111.6 | 2365.66 | 3 | 3281 | 3351.274
200 | 200 | 3.72 | 600 | 380.6 | 56.9 | 2920.65 | 37079.35 | 1111.6 | 2109.82 | 3 | 3187 | 3050.355
200 | 200 | 3.72 | 600 | 380.6 | 56.9 | 2920.65 | 37079.35 | 1111.6 | 2109.82 | 3 | 3154 | 3050.355
200 | 200 | 3.72 | 600 | 380.6 | 50.7 | 2920.65 | 37079.35 | 1111.6 | 1879.92 | 3 | 2856 | 2808.449
200 | 200 | 3.72 | 600 | 380.6 | 50.7 | 2920.65 | 37079.35 | 1111.6 | 1879.92 | 3 | 2800 | 2808.449
200 | 200 | 3.72 | 600 | 380.6 | 54.8 | 2920.65 | 37079.35 | 1111.6 | 2031.95 | 3 | 2734 | 2964.201
200 | 200 | 3.72 | 600 | 380.6 | 54.8 | 2920.65 | 37079.35 | 1111.6 | 2031.95 | 3 | 3100 | 2964.201
200 | 150 | 3.72 | 600 | 380.6 | 63.8 | 2548.65 | 27451.35 | 970.01 | 1751.4 | 4 | 2604 | 2633.679
200 | 150 | 3.72 | 600 | 380.6 | 63.8 | 2548.65 | 27451.35 | 970.01 | 1751.4 | 4 | 2583 | 2633.679
200 | 150 | 3.72 | 600 | 380.6 | 56.9 | 2548.65 | 27451.35 | 970.01 | 1561.98 | 4 | 2446 | 2439.479
200 | 150 | 3.72 | 600 | 380.6 | 56.9 | 2548.65 | 27451.35 | 970.01 | 1561.98 | 4 | 2600 | 2439.479
200 | 150 | 3.72 | 600 | 380.6 | 50.7 | 2548.65 | 27451.35 | 970.01 | 1391.78 | 4 | 2270 | 2283.836
200 | 150 | 3.72 | 600 | 380.6 | 50.7 | 2548.65 | 27451.35 | 970.01 | 1391.78 | 4 | 2277 | 2283.836
200 | 150 | 3.72 | 600 | 380.6 | 54.8 | 2548.65 | 27451.35 | 970.01 | 1504.33 | 4 | 2467 | 2386.662
200 | 150 | 3.72 | 600 | 380.6 | 54.8 | 2548.65 | 27451.35 | 970.01 | 1504.33 | 4 | 2469 | 2386.662
150 | 150 | 3 | 450 | 268 | 35.8 | 1764 | 20736 | 472.75 | 742.35 | 3 | 1201 | 1100.012
150 | 150 | 3 | 450 | 268 | 42.1 | 1764 | 20736 | 472.75 | 872.99 | 3 | 1165 | 1151.29
150 | 150 | 3 | 450 | 268 | 44.8 | 1764 | 20736 | 472.75 | 928.97 | 3 | 1013 | 1181.749
150 | 150 | 3 | 1930 | 385 | 37.3 | 1764 | 20736 | 679.14 | 773.45 | 12.87 | 1124 | 1134.181
172 | 132 | 3 | 1200 | 385 | 37.3 | 1788 | 20916 | 688.38 | 780.17 | 9.09 | 1220 | 1238.176
172 | 132 | 3 | 1700 | 385 | 37.3 | 1788 | 20916 | 688.38 | 780.17 | 12.88 | 1178 | 1171.934
172 | 132 | 3 | 2200 | 385 | 37.3 | 1788 | 20916 | 688.38 | 780.17 | 16.67 | 1147 | 1077.962
172 | 132 | 4 | 1200 | 385 | 37.3 | 2368 | 20336 | 911.68 | 758.53 | 9.09 | 1517 | 1510.807
172 | 132 | 4 | 1700 | 385 | 37.3 | 2368 | 20336 | 911.68 | 758.53 | 12.88 | 1383 | 1404.807
172 | 132 | 4 | 2200 | 385 | 37.3 | 2368 | 20336 | 911.68 | 758.53 | 16.67 | 1278 | 1305.193
195 | 122 | 3 | 1100 | 385 | 37.3 | 1866 | 21924 | 718.41 | 817.77 | 9.02 | 1371 | 1312.68
195 | 122 | 3 | 1570 | 385 | 37.3 | 1866 | 21924 | 718.41 | 817.77 | 12.87 | 1238 | 1239.667
195 | 122 | 3 | 2030 | 385 | 37.3 | 1866 | 21924 | 718.41 | 817.77 | 16.64 | 1218 | 1159.843
72 | 72 | 2 | 900 | 260 | 25.03 | 560 | 4624 | 145.6 | 115.74 | 12.5 | 270.8 | 263.9046
72 | 72 | 2 | 900 | 260 | 28.14 | 560 | 4624 | 145.6 | 130.12 | 12.5 | 283.1 | 275.4776
91 | 91 | 3.6 | 350 | 260 | 25.03 | 1258.56 | 7022.44 | 327.23 | 175.77 | 3.85 | 650.45 | 513.0786
91 | 91 | 3.6 | 350 | 260 | 28.14 | 1258.56 | 7022.44 | 327.23 | 197.61 | 3.85 | 689.8 | 533.8884
200 | 200 | 2 | 600 | 162 | 60.3 | 1584 | 38416 | 256.61 | 2316.43 | 3 | 2240 | 2184.813
150 | 150 | 1.5 | 500 | 168 | 65.22 | 891 | 21609 | 149.69 | 1409.42 | 3.33 | 1153 | 1303.404
125.66 | 125.66 | 2.5 | 750 | 250 | 34.49 | 1231.6 | 14558.84 | 307.9 | 502.1 | 5.97 | 594 | 646.2827
87.38 | 87.38 | 2.5 | 750 | 250 | 34.49 | 848.8 | 6786.46 | 212.2 | 234.05 | 8.58 | 450 | 425.2309
199.9 | 199.9 | 5.78 | 600 | 364.8 | 36.5 | 4489.56 | 35470.45 | 1637.79 | 1294.67 | 3 | 3193 | 3151.622
199.87 | 199.87 | 5.78 | 600 | 364.8 | 47.25 | 4488.87 | 35459.15 | 1637.54 | 1675.44 | 3 | 3551 | 3476.283
200.14 | 200.14 | 5.78 | 600 | 364.8 | 64.88 | 4495.11 | 35560.91 | 1639.82 | 2307.01 | 3 | 3593 | 3586.225
250.06 | 250.06 | 5.8 | 750 | 375.2 | 37.13 | 5664.92 | 56865.08 | 2125.48 | 2111.12 | 3 | 4376 | 4368.592
250.11 | 250.11 | 5.8 | 750 | 375.2 | 47.25 | 5666.08 | 56888.93 | 2125.91 | 2688 | 3 | 4824 | 4804.374
250.21 | 250.21 | 5.8 | 750 | 375.2 | 64.88 | 5668.4 | 56936.64 | 2126.78 | 3693.76 | 3 | 4851 | 4864.727
250.06 | 250.06 | 4.6 | 750 | 376.7 | 37.13 | 4519.35 | 58010.65 | 1702.44 | 2153.65 | 3 | 3747 | 3681.691
250.12 | 250.12 | 4.6 | 750 | 376.7 | 47.25 | 4520.46 | 58039.56 | 1702.86 | 2742.37 | 3 | 4870 | 3875.474
250.06 | 250.06 | 4.6 | 750 | 376.7 | 64.88 | 4519.35 | 58010.65 | 1702.44 | 3763.44 | 3 | 4467 | 4229.606
120.8 | 80.4 | 3.5 | 120 | 322 | 23.68 | 1359.4 | 8352.92 | 437.73 | 197.8 | 1.49 | 605.41 | 600.8047
120.4 | 80.7 | 3.5 | 120 | 322 | 27.99 | 1358.7 | 8357.58 | 437.5 | 233.93 | 1.49 | 501.13 | 637.4421
120.3 | 80.6 | 3.5 | 120 | 322 | 47.22 | 1357.3 | 8338.88 | 437.05 | 393.76 | 1.49 | 902.82 | 793.7345
120.3 | 60.4 | 2.5 | 120 | 318 | 23.68 | 878.5 | 6387.62 | 279.36 | 151.26 | 1.99 | 393.93 | 410.917
120.2 | 60.2 | 2.5 | 120 | 318 | 27.99 | 877 | 6359.04 | 278.89 | 177.99 | 1.99 | 307.57 | 436.2735
120.3 | 60.4 | 2.5 | 120 | 318 | 47.22 | 878.5 | 6387.62 | 279.36 | 301.62 | 1.99 | 554.05 | 564.622
100.2 | 50.6 | 2.75 | 100 | 320 | 23.68 | 799.15 | 4270.97 | 255.73 | 101.14 | 1.98 | 279.76 | 343.7269
100.2 | 50.3 | 2.75 | 100 | 320 | 27.99 | 797.5 | 4242.56 | 255.2 | 118.75 | 1.99 | 295.53 | 360.5819
100.3 | 50.6 | 2.75 | 100 | 320 | 47.22 | 799.7 | 4275.48 | 255.9 | 201.89 | 1.98 | 442.2 | 449.8017
280 | 280 | 3.86 | 840 | 343.33 | 36.3 | 4263.6 | 74136.4 | 1463.82 | 2691.15 | 3 | 3141.44 | 3177.549
280 | 280 | 3.82 | 840 | 343.33 | 36.7 | 4220.03 | 74179.97 | 1448.86 | 2722.4 | 3 | 3196.68 | 3181.597
240 | 240 | 3.78 | 840 | 343.33 | 34.5 | 3571.65 | 54028.35 | 1226.25 | 1863.98 | 3.5 | 2147.24 | 2337.828
260 | 260 | 3.8 | 840 | 343.33 | 37.8 | 3894.24 | 63705.76 | 1337.01 | 2408.08 | 3.23 | 3129.84 | 2861.832
260 | 260 | 3.89 | 840 | 343.33 | 45.2 | 3985.07 | 63614.93 | 1368.19 | 2875.39 | 3.23 | 3294.92 | 3219.895
260 | 260 | 3.92 | 840 | 343.33 | 38.6 | 4015.33 | 63584.67 | 1378.58 | 2454.37 | 3.23 | 2954.28 | 2950.724
280 | 280 | 3.9 | 840 | 343.33 | 36.4 | 4307.16 | 74092.84 | 1478.78 | 2696.98 | 3 | 2977.16 | 3198.105
240 | 240 | 3.88 | 840 | 343.33 | 37.1 | 3664.58 | 53935.42 | 1258.16 | 2001 | 3.5 | 2510.4 | 2464.067
240 | 240 | 3.85 | 840 | 343.33 | 44.8 | 3636.71 | 53963.29 | 1248.59 | 2417.56 | 3.5 | 2668.52 | 2743.968
240 | 240 | 3.79 | 840 | 343.33 | 43.9 | 3580.94 | 54019.06 | 1229.45 | 2371.44 | 3.5 | 2722.56 | 2691.212
260 | 260 | 3.86 | 840 | 343.33 | 42.4 | 3954.8 | 63645.2 | 1357.8 | 2698.56 | 3.23 | 3008.2 | 3086.495
280 | 280 | 3.91 | 840 | 343.33 | 40.4 | 4318.05 | 74081.95 | 1482.52 | 2992.91 | 3 | 3350.68 | 3399.535
300 | 100 | 6 | 2500 | 243 | 49.6 | 4656 | 25344 | 1131.41 | 1257.06 | 25 | 2213 | 2194.775
100 | 100 | 2 | 300 | 184.7 | 83.9 | 784 | 9216 | 144.8 | 773.22 | 3 | 867.3 | 828.4836
100 | 100 | 3 | 300 | 176.5 | 83.9 | 1164 | 8836 | 205.45 | 741.34 | 3 | 891.3 | 880.275
100 | 100 | 3.9 | 300 | 235.1 | 83.9 | 1499.16 | 8500.84 | 352.45 | 713.22 | 3 | 1068 | 1041.664
200 | 150 | 3.72 | 600 | 380.6 | 74.4 | 2548.65 | 27451.35 | 970.01 | 2042.38 | 4 | 2895 | 2911.861
200 | 150 | 3.72 | 600 | 380.6 | 74.4 | 2548.65 | 27451.35 | 970.01 | 2042.38 | 4 | 3003 | 2911.861
100 | 100 | 2.06 | 500 | 372.8 | 14.24 | 807.03 | 9192.97 | 300.86 | 130.91 | 5 | 325 | 357.2748
100 | 100 | 2.06 | 800 | 372.8 | 14.24 | 807.03 | 9192.97 | 300.86 | 130.91 | 8 | 295 | 335.848
100 | 100 | 2.06 | 1000 | 372.8 | 14.24 | 807.03 | 9192.97 | 300.86 | 130.91 | 10 | 293 | 334.3487
100 | 100 | 2.06 | 1000 | 372.8 | 9.97 | 807.03 | 9192.97 | 300.86 | 91.65 | 10 | 267 | 299.3751
200 | 150 | 4 | 600 | 284.86 | 22.06 | 2736 | 27264 | 779.38 | 601.44 | 4 | 1423 | 1383.551
300 | 150 | 4 | 600 | 284.86 | 22.06 | 3536 | 41464 | 1007.26 | 914.7 | 4 | 1993 | 1977.672
300 | 200 | 4 | 600 | 284.86 | 22.06 | 3936 | 56064 | 1121.21 | 1236.77 | 3 | 2410 | 2325.226
200 | 200 | 3.3 | 600 | 294.6 | 68.4 | 2596.44 | 37403.56 | 764.91 | 2558.4 | 3 | 3025 | 2960.266
200 | 200 | 3.3 | 600 | 294.6 | 68.4 | 2596.44 | 37403.56 | 764.91 | 2558.4 | 3 | 3059 | 2960.266
160 | 160 | 3.62 | 480 | 374 | 50 | 2264.38 | 23335.62 | 846.88 | 1166.78 | 3 | 1693 | 1963.56
150 | 150 | 2.94 | 1732 | 344.4 | 50.8 | 1729.43 | 20770.57 | 595.61 | 1055.15 | 11.55 | 1285 | 1259.889
150 | 150 | 2.94 | 1732 | 344.4 | 46.7 | 1729.43 | 20770.57 | 595.61 | 969.99 | 11.55 | 1260 | 1198.665
150 | 150 | 2.94 | 1732 | 344.4 | 46.7 | 1729.43 | 20770.57 | 595.61 | 969.99 | 11.55 | 1273 | 1198.665
150 | 150 | 2.94 | 1732 | 344.4 | 44.1 | 1729.43 | 20770.57 | 595.61 | 915.98 | 11.55 | 1252 | 1160.013
150 | 150 | 2.94 | 1732 | 344.4 | 44.1 | 1729.43 | 20770.57 | 595.61 | 915.98 | 11.55 | 1245 | 1160.013
100 | 100 | 1.94 | 300 | 388.1 | 42.7 | 760.95 | 9239.05 | 295.32 | 394.51 | 3 | 666 | 635.4973
100 | 100 | 1.94 | 300 | 388.1 | 42.7 | 760.95 | 9239.05 | 295.32 | 394.51 | 3 | 645 | 635.4973
100 | 100 | 1.94 | 300 | 388.1 | 42.7 | 760.95 | 9239.05 | 295.32 | 394.51 | 3 | 660 | 635.4973
100 | 100 | 1.94 | 300 | 388.1 | 42.7 | 760.95 | 9239.05 | 295.32 | 394.51 | 3 | 624 | 635.4973
100 | 100 | 1.94 | 300 | 388.1 | 42.7 | 760.95 | 9239.05 | 295.32 | 394.51 | 3 | 614 | 635.4973
150 | 150 | 2.94 | 450 | 344.4 | 41.8 | 1729.43 | 20770.57 | 595.61 | 868.21 | 3 | 1306 | 1388.073
150 | 150 | 2.94 | 450 | 344.4 | 41.8 | 1729.43 | 20770.57 | 595.61 | 868.21 | 3 | 1279 | 1388.073
150 | 150 | 2.94 | 450 | 344.4 | 41.8 | 1729.43 | 20770.57 | 595.61 | 868.21 | 3 | 1287 | 1388.073
150 | 150 | 2.94 | 450 | 344.4 | 41.8 | 1729.43 | 20770.57 | 595.61 | 868.21 | 3 | 1250 | 1388.073
150 | 150 | 2.94 | 450 | 344.4 | 41.8 | 1729.43 | 20770.57 | 595.61 | 868.21 | 3 | 1293 | 1388.073
200 | 200 | 3.73 | 600 | 330.1 | 36.6 | 2928.35 | 37071.65 | 966.65 | 1356.82 | 3 | 2295 | 2142.58
200 | 200 | 3.73 | 600 | 330.1 | 36.6 | 2928.35 | 37071.65 | 966.65 | 1356.82 | 3 | 2123 | 2142.58
200 | 200 | 3.73 | 600 | 330.1 | 36.6 | 2928.35 | 37071.65 | 966.65 | 1356.82 | 3 | 2238 | 2142.58
200 | 200 | 3.73 | 600 | 330.1 | 36.6 | 2928.35 | 37071.65 | 966.65 | 1356.82 | 3 | 2098 | 2142.58
200 | 200 | 3.73 | 600 | 330.1 | 36.6 | 2928.35 | 37071.65 | 966.65 | 1356.82 | 3 | 2140 | 2142.58
120 | 120 | 2.45 | 1200 | 303.27 | 45.5 | 1151.99 | 13248.01 | 349.36 | 602.78 | 10 | 980 | 895.1042
120 | 120 | 2.45 | 1200 | 303.27 | 42.5 | 1151.99 | 13248.01 | 349.36 | 563.04 | 10 | 931 | 868.0483
120 | 120 | 2.45 | 1200 | 303.27 | 44.5 | 1151.99 | 13248.01 | 349.36 | 589.54 | 10 | 929.04 | 886.5002
120 | 120 | 2.45 | 1500 | 303.27 | 44.5 | 1151.99 | 13248.01 | 349.36 | 589.54 | 12.5 | 976.08 | 902.2956
120 | 120 | 2.45 | 1800 | 303.27 | 44.5 | 1151.99 | 13248.01 | 349.36 | 589.54 | 15 | 948.64 | 870.2926
200 | 150 | 3.8 | 520 | 340 | 36 | 2602.24 | 27397.76 | 884.76 | 986.32 | 3.47 | 1912 | 1894.499
200 | 150 | 3.8 | 520 | 340 | 36 | 2602.24 | 27397.76 | 884.76 | 986.32 | 3.47 | 1896 | 1894.499
248.5 | 151.4 | 3.7 | 750 | 327.7 | 40.4 | 2904.5 | 34718.4 | 951.8 | 1402.62 | 4.95 | 1980 | 1852.447
249 | 151 | 3.75 | 750 | 327.7 | 40.4 | 2943.75 | 34655.25 | 964.67 | 1400.07 | 4.97 | 1851 | 1866.569
501 | 250 | 3.86 | 900 | 382 | 38.4 | 5738.12 | 119511.88 | 2191.96 | 4589.26 | 3.6 | 5910 | 5751.317
501 | 250 | 3.92 | 900 | 382 | 38.4 | 5826.37 | 119423.63 | 2225.68 | 4585.87 | 3.6 | 5609 | 5772.049
100 | 100 | 3.5 | 310 | 350.6 | 40 | 1351 | 8649 | 473.66 | 345.96 | 3.1 | 835.7 | 836.1404
100 | 100 | 3.5 | 315 | 350.6 | 42.3 | 1351 | 8649 | 473.66 | 365.85 | 3.15 | 908 | 856.9166
100 | 100 | 3.5 | 312 | 350.6 | 34.7 | 1351 | 8649 | 473.66 | 300.12 | 3.12 | 808.5 | 786.6817
100 | 100 | 3.5 | 310 | 350.6 | 38.5 | 1351 | 8649 | 473.66 | 332.99 | 3.1 | 936.5 | 822.8747
150 | 150 | 2.6 | 450 | 336 | 51.02 | 1532.96 | 20967.04 | 515.07 | 1069.74 | 3 | 1751 | 1550.043
150 | 150 | 3.6 | 450 | 342 | 51.02 | 2108.16 | 20391.84 | 720.99 | 1040.39 | 3 | 1881 | 1667.719
150 | 150 | 4.5 | 450 | 338 | 51.02 | 2619 | 19881 | 885.22 | 1014.33 | 3 | 2004 | 1843.481
150 | 150 | 2.6 | 450 | 336 | 50.12 | 1532.96 | 20967.04 | 515.07 | 1050.87 | 3 | 1644 | 1531.372
150 | 150 | 4.5 | 450 | 338 | 50.12 | 2619 | 19881 | 885.22 | 996.44 | 3 | 1962 | 1828.286
150 | 150 | 2.6 | 450 | 336 | 49.71 | 1532.96 | 20967.04 | 515.07 | 1042.27 | 3 | 1545 | 1522.639
150 | 150 | 3.6 | 450 | 342 | 49.71 | 2108.16 | 20391.84 | 720.99 | 1013.68 | 3 | 1841 | 1649.705
150 | 150 | 4.5 | 450 | 338 | 49.71 | 2619 | 19881 | 885.22 | 988.28 | 3 | 1860 | 1821.102
200 | 200 | 4 | 600 | 311 | 35.5 | 3136 | 36864 | 975.3 | 1308.67 | 3 | 2090 | 2072.853
300 | 300 | 6 | 1050 | 414 | 12.5 | 7056 | 82944 | 2921.18 | 1036.8 | 3.5 | 3428 | 3582.399
400 | 400 | 6 | 1400 | 414 | 12.5 | 9456 | 150544 | 3914.78 | 1881.8 | 3.5 | 4452 | 4498.417
300 | 300 | 6 | 1050 | 369 | 50 | 7056 | 82944 | 2603.66 | 4147.2 | 3.5 | 6298 | 6277.102
400 | 400 | 6 | 1400 | 369 | 50 | 9456 | 150544 | 3489.26 | 7527.2 | 3.5 | 8802 | 8842.46
179.2 | 178.9 | 3.92 | 540 | 305.8 | 45.63 | 2746.04 | 29312.84 | 839.74 | 1337.4 | 3.02 | 1915 | 1968.116
179.3 | 178.6 | 3.91 | 540 | 305.8 | 41.88 | 2737.63 | 29285.35 | 837.17 | 1226.32 | 3.02 | 1783 | 1905.595
179.1 | 178.9 | 3.92 | 540 | 305.8 | 44.13 | 2745.25 | 29295.74 | 839.5 | 1292.67 | 3.02 | 1858 | 1941.576
179.8 | 177.7 | 3.93 | 540 | 305.8 | 44.13 | 2748.17 | 29202.29 | 840.39 | 1288.55 | 3.04 | 1921 | 1942.541
179.5 | 178.6 | 3.9 | 540 | 305.8 | 57 | 2732.34 | 29326.36 | 835.55 | 1671.6 | 3.02 | 2235 | 2256.33
179.2 | 178.1 | 3.9 | 540 | 305.8 | 52.5 | 2726.1 | 29189.42 | 833.64 | 1532.44 | 3.03 | 2206 | 2126.075
179.1 | 178.3 | 3.9 | 540 | 305.8 | 55.63 | 2726.88 | 29206.65 | 833.88 | 1624.62 | 3.03 | 2344 | 2210.443
92 | 92 | 3 | 295 | 309 | 21.18 | 1068 | 7396 | 330.01 | 156.65 | 3.21 | 647.34 | 473.402
92 | 92 | 3 | 295 | 309 | 24.8 | 1068 | 7396 | 330.01 | 183.42 | 3.21 | 684.74 | 507.0709
92 | 92 | 3 | 295 | 309 | 36.51 | 1068 | 7396 | 330.01 | 270.03 | 3.21 | 733.78 | 611.7058
125 | 125 | 3 | 300 | 296.06 | 58.34 | 1464 | 14161 | 433.43 | 826.12 | 2.4 | 824.5 | 1114.419
125 | 125 | 4 | 300 | 342.59 | 58.34 | 1936 | 13689 | 663.25 | 798.58 | 2.4 | 1159.2 | 1314.515
125 | 125 | 3 | 300 | 296.06 | 117.91 | 1464 | 14161 | 433.43 | 1669.76 | 2.4 | 1441.2 | 2081.394
125 | 125 | 4 | 300 | 342.59 | 117.91 | 1936 | 13689 | 663.25 | 1614.1 | 2.4 | 1882.5 | 2135.69
150 | 100 | 4 | 300 | 270.84 | 50.51 | 1936 | 13064 | 524.35 | 659.9 | 3 | 912 | 1111.698
150 | 100 | 5 | 300 | 293.56 | 50.24 | 2400 | 12600 | 704.54 | 632.99 | 3 | 1168 | 1243.359
150 | 100 | 4 | 300 | 270.84 | 113.23 | 1936 | 13064 | 524.35 | 1479.17 | 3 | 1188.5 | 1830.218
150 | 100 | 5 | 300 | 293.56 | 111.15 | 2400 | 12600 | 704.54 | 1400.49 | 3 | 1641.8 | 1745.084
300 | 300 | 4 | 1500 | 341.93 | 59.43 | 4736 | 85264 | 1619.38 | 5067.48 | 5 | 5300 | 4646.003
300 | 300 | 8 | 1500 | 387.98 | 59.43 | 9344 | 80656 | 3625.29 | 4793.61 | 5 | 5600 | 5722.409
300 | 300 | 12 | 1500 | 345.04 | 59.43 | 13824 | 76176 | 4769.83 | 4527.36 | 5 | 6588 | 6642.875
300 | 300 | 6 | 1500 | 292.48 | 59.43 | 7056 | 82944 | 2063.74 | 4929.6 | 5 | 4370 | 4435.733
300 | 300 | 10 | 1500 | 357.08 | 33.96 | 11600 | 78400 | 4142.13 | 2662.09 | 5 | 5404 | 5420.882
300 | 300 | 10 | 1500 | 357.08 | 43.07 | 11600 | 78400 | 4142.13 | 3377.05 | 5 | 5621 | 5687.604
200 | 200 | 1 | 650 | 222.5 | 38.64 | 796 | 39204 | 177.11 | 1514.91 | 3.25 | 1205.1 | 1228.682
200 | 200 | 1 | 650 | 222.5 | 38.64 | 796 | 39204 | 177.11 | 1514.91 | 3.25 | 1171.2 | 1228.682
200 | 200 | 1 | 650 | 222.5 | 31.81 | 796 | 39204 | 177.11 | 1246.92 | 3.25 | 1276.4 | 1167.05
200 | 200 | 1 | 650 | 222.5 | 31.81 | 796 | 39204 | 177.11 | 1246.92 | 3.25 | 1152.8 | 1167.05
200 | 200 | 1 | 650 | 222.5 | 38.99 | 796 | 39204 | 177.11 | 1528.37 | 3.25 | 1082.9 | 1236.791
200 | 200 | 1 | 650 | 222.5 | 38.99 | 796 | 39204 | 177.11 | 1528.37 | 3.25 | 1013 | 1236.791
200 | 200 | 1 | 1200 | 222.5 | 38.54 | 796 | 39204 | 177.11 | 1510.82 | 6 | 1138 | 1122.29
200 | 200 | 1 | 1200 | 222.5 | 38.54 | 796 | 39204 | 177.11 | 1510.82 | 6 | 1056 | 1122.29
200 | 200 | 1 | 1200 | 222.5 | 32.22 | 796 | 39204 | 177.11 | 1263.31 | 6 | 1118.7 | 987.8801
200 | 200 | 1 | 1200 | 222.5 | 32.22 | 796 | 39204 | 177.11 | 1263.31 | 6 | 1037.3 | 987.8801
200 | 200 | 1 | 1200 | 222.5 | 38.99 | 796 | 39204 | 177.11 | 1528.37 | 6 | 1058.8 | 1132.337
200 | 200 | 1 | 1200 | 222.5 | 38.99 | 796 | 39204 | 177.11 | 1528.37 | 6 | 1043.6 | 1132.337
200 | 200 | 3.82 | 600 | 432 | 65.8 | 2997.63 | 37002.37 | 1294.98 | 2434.76 | 3 | 3655 | 3628.423
200 | 200 | 3.82 | 600 | 432 | 65.8 | 2997.63 | 37002.37 | 1294.98 | 2434.76 | 3 | 3574 | 3628.423
200 | 200 | 2.9 | 600 | 390 | 65.8 | 2286.36 | 37713.64 | 891.68 | 2481.56 | 3 | 3312 | 3332.617
200 | 200 | 2.9 | 600 | 390 | 65.8 | 2286.36 | 37713.64 | 891.68 | 2481.56 | 3 | 3401 | 3332.617
200 | 200 | 1.98 | 600 | 388 | 65.8 | 1568.32 | 38431.68 | 608.51 | 2528.8 | 3 | 3109 | 3116.165
200 | 200 | 1.98 | 600 | 388 | 65.8 | 1568.32 | 38431.68 | 608.51 | 2528.8 | 3 | 3118 | 3116.165
150 | 150 | 3.82 | 450 | 432 | 65.8 | 2233.63 | 20266.37 | 964.93 | 1333.53 | 3 | 2191 | 2201.685
150 | 150 | 3.82 | 450 | 432 | 65.8 | 2233.63 | 20266.37 | 964.93 | 1333.53 | 3 | 2165 | 2201.685
100 | 100 | 3.82 | 300 | 432 | 65.8 | 1469.63 | 8530.37 | 634.88 | 561.3 | 3 | 1205 | 1198.413
100 | 100 | 3.82 | 300 | 432 | 65.8 | 1469.63 | 8530.37 | 634.88 | 561.3 | 3 | 1185 | 1198.413
100 | 100 | 2.86 | 300 | 228 | 59.3 | 1111.28 | 8888.72 | 253.37 | 527.1 | 3 | 760 | 784.9347
100 | 100 | 2.86 | 300 | 228 | 59.3 | 1111.28 | 8888.72 | 253.37 | 527.1 | 3 | 800 | 784.9347
120 | 120 | 2.86 | 360 | 228 | 59.3 | 1340.08 | 13059.92 | 305.54 | 774.45 | 3 | 992 | 1047.251
120 | 120 | 2.86 | 360 | 228 | 59.3 | 1340.08 | 13059.92 | 305.54 | 774.45 | 3 | 1050 | 1047.251
110 | 100 | 2.86 | 330 | 228 | 59.3 | 1168.48 | 9831.52 | 266.41 | 583.01 | 3.3 | 844 | 839.7436
110 | 100 | 2.86 | 330 | 228 | 59.3 | 1168.48 | 9831.52 | 266.41 | 583.01 | 3.3 | 860 | 839.7436
150 | 135 | 2.86 | 450 | 228 | 59.3 | 1597.48 | 18652.52 | 364.23 | 1106.09 | 3.33 | 1420 | 1345.906
150 | 135 | 2.86 | 450 | 228 | 59.3 | 1597.48 | 18652.52 | 364.23 | 1106.09 | 3.33 | 1340 | 1345.906
90 | 70 | 2.86 | 270 | 228 | 59.3 | 882.48 | 5417.52 | 201.21 | 321.26 | 3.86 | 554 | 519.4253
90 | 70 | 2.86 | 270 | 228 | 59.3 | 882.48 | 5417.52 | 201.21 | 321.26 | 3.86 | 576 | 519.4253
100 | 75 | 2.86 | 300 | 228 | 59.3 | 968.28 | 6531.72 | 220.77 | 387.33 | 4 | 640 | 595.2415
100 | 75 | 2.86 | 300 | 228 | 59.3 | 968.28 | 6531.72 | 220.77 | 387.33 | 4 | 672 | 595.2415
120 | 90 | 2.86 | 360 | 228 | 59.3 | 1168.48 | 9631.52 | 266.41 | 571.15 | 4 | 800 | 813.8514
120 | 90 | 2.86 | 360 | 228 | 59.3 | 1168.48 | 9631.52 | 266.41 | 571.15 | 4 | 760 | 813.8514
140 | 105 | 2.86 | 420 | 228 | 59.3 | 1368.68 | 13331.32 | 312.06 | 790.55 | 4 | 1044 | 1063.528
140 | 105 | 2.86 | 420 | 228 | 59.3 | 1368.68 | 13331.32 | 312.06 | 790.55 | 4 | 1086 | 1063.528
150 | 115 | 2.86 | 450 | 228 | 59.3 | 1483.08 | 15766.92 | 338.14 | 934.98 | 3.91 | 1251 | 1209.836
150 | 115 | 2.86 | 450 | 228 | 59.3 | 1483.08 | 15766.92 | 338.14 | 934.98 | 3.91 | 1218 | 1209.836
160 | 120 | 7.6 | 480 | 194 | 59.3 | 4024.96 | 15175.04 | 780.84 | 899.88 | 4 | 1820 | 1830.585
160 | 120 | 7.6 | 480 | 194 | 59.3 | 4024.96 | 15175.04 | 780.84 | 899.88 | 4 | 1770 | 1830.585
130 | 85 | 2.86 | 390 | 228 | 59.3 | 1197.08 | 9852.92 | 272.93 | 584.28 | 4.59 | 760 | 820.7146
130 | 85 | 2.86 | 390 | 228 | 59.3 | 1197.08 | 9852.92 | 272.93 | 584.28 | 4.59 | 820 | 820.7146
140 | 80 | 2.86 | 420 | 228 | 59.3 | 1225.68 | 9974.32 | 279.46 | 591.48 | 5.25 | 880 | 826.7754
140 | 80 | 2.86 | 420 | 228 | 59.3 | 1225.68 | 9974.32 | 279.46 | 591.48 | 5.25 | 740 | 826.7754
200 | 100 | 5 | 2000 | 360 | 33.4 | 2900 | 17100 | 1044 | 571.14 | 20 | 1242 | 1524.935
200 | 100 | 5 | 2000 | 360 | 33.4 | 2900 | 17100 | 1044 | 571.14 | 20 | 1242 | 1524.935
200 | 100 | 5 | 2000 | 360 | 10 | 2900 | 17100 | 1044 | 171 | 20 | 1062 | 1152.974
200 | 100 | 5 | 2000 | 360 | 10 | 2900 | 17100 | 1044 | 171 | 20 | 1022 | 1152.974
140 | 140 | 4 | 2100 | 366 | 33.4 | 2176 | 17424 | 796.42 | 581.96 | 15 | 1011 | 1093.322
140 | 140 | 4 | 2100 | 366 | 10 | 2176 | 17424 | 796.42 | 174.24 | 15 | 716 | 780.5383
140 | 140 | 5 | 2100 | 362 | 33.4 | 2700 | 16900 | 977.4 | 564.46 | 15 | 1248 | 1294.582
140 | 140 | 5 | 2100 | 362 | 10 | 2700 | 16900 | 977.4 | 169 | 15 | 1005 | 1002.302
150 | 90 | 3 | 2250 | 320 | 33.4 | 1404 | 12096 | 449.28 | 404.01 | 25 | 691 | 682.0393
150 | 90 | 3 | 2250 | 320 | 33.4 | 1404 | 12096 | 449.28 | 404.01 | 25 | 638 | 682.0393
150 | 90 | 3 | 2250 | 320 | 10 | 1404 | 12096 | 449.28 | 120.96 | 25 | 503 | 490.8592
150 | 90 | 3 | 2250 | 320 | 10 | 1404 | 12096 | 449.28 | 120.96 | 25 | 491 | 490.8592
150 | 90 | 3 | 2250 | 320 | 10 | 1404 | 12096 | 449.28 | 120.96 | 25 | 515 | 490.8592
150 | 90 | 3 | 2250 | 320 | 10 | 1404 | 12096 | 449.28 | 120.96 | 25 | 492 | 490.8592
150 | 90 | 3 | 2250 | 320 | 33.4 | 1404 | 12096 | 449.28 | 404.01 | 25 | 738 | 682.0393
150 | 90 | 3 | 2250 | 320 | 33.4 | 1404 | 12096 | 449.28 | 404.01 | 25 | 625 | 682.0393
100 | 100 | 2 | 2500 | 240 | 33.4 | 784 | 9216 | 188.16 | 307.81 | 25 | 350 | 366.5177
100 | 100 | 2 | 2500 | 240 | 33.4 | 784 | 9216 | 188.16 | 307.81 | 25 | 360 | 366.5177
100 | 100 | 2 | 2500 | 240 | 33.4 | 784 | 9216 | 188.16 | 307.81 | 25 | 396 | 366.5177
100 | 100 | 2 | 2500 | 240 | 33.4 | 784 | 9216 | 188.16 | 307.81 | 25 | 342 | 366.5177
100 | 100 | 2 | 2500 | 240 | 10 | 784 | 9216 | 188.16 | 92.16 | 25 | 261 | 236.4654
100 | 100 | 2 | 2500 | 240 | 10 | 784 | 9216 | 188.16 | 92.16 | 25 | 240 | 236.4654
100 | 100 | 2 | 2500 | 240 | 10 | 784 | 9216 | 188.16 | 92.16 | 25 | 265 | 236.4654
100 | 100 | 2 | 2500 | 240 | 10 | 784 | 9216 | 188.16 | 92.16 | 25 | 243 | 236.4654
200 | 200 | 3 | 600 | 303.5 | 58.5 | 2364 | 37636 | 717.47 | 2201.71 | 3 | 2458 | 2481.243
200 | 200 | 3 | 600 | 303.5 | 58.5 | 2364 | 37636 | 717.47 | 2201.71 | 3 | 2594 | 2481.243
200 | 200 | 3 | 600 | 303.5 | 58.5 | 2364 | 37636 | 717.47 | 2201.71 | 3 | 2306 | 2481.243
200 | 200 | 3 | 600 | 303.5 | 58.5 | 2364 | 37636 | 717.47 | 2201.71 | 3 | 2284 | 2481.243
200 | 200 | 3 | 600 | 303.5 | 58.5 | 2364 | 37636 | 717.47 | 2201.71 | 3 | 2550 | 2481.243
200 | 200 | 3 | 600 | 303.5 | 58.5 | 2364 | 37636 | 717.47 | 2201.71 | 3 | 2587 | 2481.243
200 | 200 | 3 | 2310 | 303.5 | 58.5 | 2364 | 37636 | 717.47 | 2201.71 | 11.55 | 1986 | 2106.845
200 | 200 | 3 | 2310 | 303.5 | 58.5 | 2364 | 37636 | 717.47 | 2201.71 | 11.55 | 2045 | 2106.845
200 | 200 | 3 | 2310 | 303.5 | 58.5 | 2364 | 37636 | 717.47 | 2201.71 | 11.55 | 2280 | 2106.845
200 | 200 | 3 | 2310 | 303.5 | 58.5 | 2364 | 37636 | 717.47 | 2201.71 | 11.55 | 2173 | 2106.845
200 | 200 | 3 | 2310 | 303.5 | 58.5 | 2364 | 37636 | 717.47 | 2201.71 | 11.55 | 2258 | 2106.845
100 | 100 | 1.74 | 401 | 335.5 | 42.6 | 683.89 | 9316.11 | 229.44 | 396.87 | 4.01 | 569 | 551.8416
100 | 100 | 1.9 | 400 | 335.5 | 43.4 | 745.56 | 9254.44 | 250.14 | 401.64 | 4 | 599 | 582.8275
100 | 100 | 1.91 | 402 | 335.5 | 43.4 | 749.41 | 9250.59 | 251.43 | 401.48 | 4.02 | 586 | 583.21
100 | 100 | 1.94 | 394 | 335.5 | 43.9 | 760.95 | 9239.05 | 255.3 | 405.59 | 3.94 | 560 | 596.6856
100 | 100 | 1.96 | 397 | 335.5 | 43.9 | 768.63 | 9231.37 | 257.88 | 405.26 | 3.97 | 581.5 | 597.8165
100 | 100 | 1.92 | 399 | 335.5 | 45.6 | 753.25 | 9246.75 | 252.72 | 421.65 | 3.99 | 558.5 | 606.8518
100 | 100 | 1.8 | 395 | 335.5 | 45.6 | 707.04 | 9292.96 | 237.21 | 423.76 | 3.95 | 570 | 591.1983
100 | 100 | 1.9 | 398 | 335.5 | 35.9 | 745.56 | 9254.44 | 250.14 | 332.23 | 3.98 | 495 | 515.5883
100 | 100 | 1.9 | 400 | 335.5 | 35.9 | 745.56 | 9254.44 | 250.14 | 332.23 | 4 | 528 | 514.7827
100 | 100 | 0.92 | 298 | 229.3 | 21.3 | 364.61 | 9635.39 | 83.61 | 205.23 | 2.98 | 377 | 332.0763
100 | 100 | 0.92 | 299 | 229.3 | 21.3 | 364.61 | 9635.39 | 83.61 | 205.23 | 2.99 | 398 | 332.1689
100 | 100 | 0.92 | 301 | 229.3 | 21.3 | 364.61 | 9635.39 | 83.61 | 205.23 | 3.01 | 369 | 332.3429
100 | 100 | 0.92 | 297 | 229.3 | 26.9 | 364.61 | 9635.39 | 83.61 | 259.19 | 2.97 | 403 | 383.7376
100 | 100 | 0.92 | 296 | 229.3 | 26.9 | 364.61 | 9635.39 | 83.61 | 259.19 | 2.96 | 429 | 383.7941
100 | 100 | 0.92 | 302 | 229.3 | 26.9 | 364.61 | 9635.39 | 83.61 | 259.19 | 3.02 | 434 | 383.4529
120 | 120 | 0.89 | 358 | 229.3 | 21.3 | 424.03 | 13975.97 | 97.23 | 297.69 | 2.98 | 483 | 461.832
120 | 120 | 0.89 | 356 | 229.3 | 21.3 | 424.03 | 13975.97 | 97.23 | 297.69 | 2.97 | 471 | 461.6331
120 | 120 | 0.89 | 357 | 229.3 | 26.9 | 424.03 | 13975.97 | 97.23 | 375.95 | 2.98 | 533 | 534.8548
120 | 120 | 0.89 | 361 | 229.3 | 26.9 | 424.03 | 13975.97 | 97.23 | 375.95 | 3.01 | 527 | 534.4449
150 | 150 | 1.45 | 358 | 223.4 | 21.3 | 861.59 | 21638.41 | 192.48 | 460.9 | 2.39 | 877 | 744.2532
150 | 150 | 1.45 | 446 | 223.4 | 21.3 | 861.59 | 21638.41 | 192.48 | 460.9 | 2.97 | 893 | 767.0204
150 | 150 | 1.45 | 448 | 223.4 | 21.3 | 861.59 | 21638.41 | 192.48 | 460.9 | 2.99 | 887 | 766.5551
150 | 150 | 1.45 | 453 | 223.4 | 26.9 | 861.59 | 21638.41 | 192.48 | 582.07 | 3.02 | 958 | 868.709
150 | 150 | 1.45 | 447 | 223.4 | 26.9 | 861.59 | 21638.41 | 192.48 | 582.07 | 2.98 | 976 | 870.1215
150 | 150 | 1.45 | 447 | 223.4 | 26.9 | 861.59 | 21638.41 | 192.48 | 582.07 | 2.98 | 941 | 870.1215
100 | 100 | 3 | 500 | 284 | 49.5 | 1164 | 8836 | 330.58 | 437.38 | 5 | 724.1 | 686.8402
100 | 100 | 3 | 500 | 284 | 39.3 | 1164 | 8836 | 330.58 | 347.25 | 5 | 692.1 | 604.1025
100 | 100 | 3 | 500 | 284 | 25.2 | 1164 | 8836 | 330.58 | 222.67 | 5 | 523 | 502.7147
100 | 100 | 3.05 | 500 | 455.5 | 49.5 | 1182.79 | 8817.21 | 538.76 | 436.45 | 5 | 851.8 | 880.5326
100 | 100 | 3.05 | 500 | 455.5 | 39.3 | 1182.79 | 8817.21 | 538.76 | 346.52 | 5 | 805.7 | 796.7319
100 | 100 | 3.05 | 500 | 455.5 | 25.2 | 1182.79 | 8817.21 | 538.76 | 222.19 | 5 | 691 | 667.8417
150 | 150 | 3.05 | 500 | 284 | 49.5 | 1792.79 | 20707.21 | 509.15 | 1025.01 | 3.33 | 1367.5 | 1306.961
150 | 150 | 3.05 | 500 | 284 | 39.3 | 1792.79 | 20707.21 | 509.15 | 813.79 | 3.33 | 1156.6 | 1157.935
150 | 150 | 3.05 | 500 | 284 | 25.2 | 1792.79 | 20707.21 | 509.15 | 521.82 | 3.33 | 824.4 | 984.5722
220 | 220 | 3.7 | 500 | 284 | 49.5 | 3201.24 | 45198.76 | 909.15 | 2237.34 | 2.27 | 2520.5 | 2526.886
220 | 220 | 3.7 | 500 | 284 | 39.3 | 3201.24 | 45198.76 | 909.15 | 1776.31 | 2.27 | 2261.6 | 2230.348
220 | 220 | 3.7 | 500 | 284 | 25.2 | 3201.24 | 45198.76 | 909.15 | 1139.01 | 2.27 | 1690.8 | 1785.184
220 | 220 | 4.7 | 500 | 455.5 | 39.3 | 4047.64 | 44352.36 | 1843.7 | 1743.05 | 2.27 | 2969.4 | 3087.126
220 | 220 | 4.7 | 500 | 455.5 | 25.2 | 4047.64 | 44352.36 | 1843.7 | 1117.68 | 2.27 | 2393.3 | 2626.619
120 | 60 | 1.65 | 500 | 284 | 49.5 | 583.11 | 6616.89 | 165.6 | 327.54 | 8.33 | 349.7 | 379.9119
120 | 60 | 1.65 | 500 | 284 | 39.3 | 583.11 | 6616.89 | 165.6 | 260.04 | 8.33 | 349.1 | 332.9723
120 | 60 | 1.65 | 500 | 284 | 25.2 | 583.11 | 6616.89 | 165.6 | 166.75 | 8.33 | 262.3 | 259.6363
120 | 60 | 2.75 | 500 | 367.7 | 49.5 | 959.75 | 6240.25 | 352.9 | 308.89 | 8.33 | 553.6 | 569.6035
120 | 60 | 2.75 | 500 | 367.7 | 39.3 | 959.75 | 6240.25 | 352.9 | 245.24 | 8.33 | 500.6 | 516.4502
120 | 60 | 2.75 | 500 | 367.7 | 25.2 | 959.75 | 6240.25 | 352.9 | 157.25 | 8.33 | 484.5 | 437.4792
160 | 80 | 4.5 | 500 | 367.7 | 49.5 | 2079 | 10721 | 764.45 | 530.69 | 6.25 | 1221.5 | 1179.681
160 | 80 | 4.5 | 500 | 367.7 | 39.3 | 2079 | 10721 | 764.45 | 421.34 | 6.25 | 1133.8 | 1114.351
160 | 80 | 4.5 | 500 | 367.7 | 25.2 | 2079 | 10721 | 764.45 | 270.17 | 6.25 | 1054.1 | 1021.383
200 | 100 | 3.9 | 400 | 284 | 49.5 | 2279.16 | 17720.84 | 647.28 | 877.18 | 4 | 1425.1 | 1363.122
200 | 100 | 3.9 | 400 | 284 | 39.3 | 2279.16 | 17720.84 | 647.28 | 696.43 | 4 | 1263.6 | 1241.004
200 | 100 | 3.9 | 400 | 284 | 25.2 | 2279.16 | 17720.84 | 647.28 | 446.57 | 4 | 1157.2 | 1102.434
100 | 50 | 3.2 | 300 | 372 | 78.38 | 919.04 | 4080.96 | 341.88 | 319.85 | 6 | 716 | 630.0804
100 | 50 | 3.2 | 1000 | 372 | 78.38 | 919.04 | 4080.96 | 341.88 | 319.85 | 20 | 639 | 639.1711
100 | 50 | 3.2 | 300 | 372 | 59.38 | 919.04 | 4080.96 | 341.88 | 242.31 | 6 | 480 | 565.8634
100 | 50 | 3.2 | 1000 | 372 | 59.38 | 919.04 | 4080.96 | 341.88 | 242.31 | 20 | 539 | 576.1892
100 | 50 | 3.2 | 300 | 372 | 42.75 | 919.04 | 4080.96 | 341.88 | 174.46 | 6 | 518 | 486.6173
100 | 50 | 3.2 | 1000 | 372 | 42.75 | 919.04 | 4080.96 | 341.88 | 174.46 | 20 | 489 | 512.3576
100 | 50 | 3.2 | 300 | 372 | 150.81 | 919.04 | 4080.96 | 341.88 | 615.46 | 6 | 809 | 808.6718
100 | 50 | 3.2 | 1000 | 372 | 150.81 | 919.04 | 4080.96 | 341.88 | 615.46 | 20 | 754 | 752.6544
100 | 50 | 3.2 | 300 | 372 | 66.5 | 919.04 | 4080.96 | 341.88 | 271.38 | 6 | 649 | 599.5558
100 | 50 | 3.2 | 1000 | 372 | 66.5 | 919.04 | 4080.96 | 341.88 | 271.38 | 20 | 631 | 601.4874
100 | 50 | 3.2 | 300 | 372 | 54.63 | 919.04 | 4080.96 | 341.88 | 222.92 | 6 | 522 | 544.1524
100 | 50 | 3.2 | 1000 | 372 | 54.63 | 919.04 | 4080.96 | 341.88 | 222.92 | 20 | 558 | 558.0951
100 | 100 | 3.2 | 300 | 351 | 78.38 | 1239.04 | 8760.96 | 434.9 | 686.64 | 3 | 1217 | 1190.877
100 | 100 | 3.2 | 1000 | 351 | 78.38 | 1239.04 | 8760.96 | 434.9 | 686.64 | 10 | 1204 | 996.8868
100 | 100 | 3.2 | 300 | 351 | 59.38 | 1239.04 | 8760.96 | 434.9 | 520.18 | 3 | 941 | 959.5604
100 | 100 | 3.2 | 1000 | 351 | 59.38 | 1239.04 | 8760.96 | 434.9 | 520.18 | 10 | 886 | 839.2885
100 | 100 | 3.2 | 300 | 351 | 42.75 | 1239.04 | 8760.96 | 434.9 | 374.53 | 3 | 889 | 819.7739
100 | 100 | 3.2 | 1000 | 351 | 42.75 | 1239.04 | 8760.96 | 434.9 | 374.53 | 10 | 812 | 755.8499
100 | 100 | 3.2 | 300 | 351 | 150.81 | 1239.04 | 8760.96 | 434.9 | 1321.26 | 3 | 1535 | 1547.93
100 | 100 | 3.2 | 1000 | 351 | 150.81 | 1239.04 | 8760.96 | 434.9 | 1321.26 | 10 | 1446 | 1369.967
100 | 100 | 3.2 | 300 | 351 | 66.5 | 1239.04 | 8760.96 | 434.9 | 582.6 | 3 | 1013 | 1026.566
100 | 100 | 3.2 | 1000 | 351 | 66.5 | 1239.04 | 8760.96 | 434.9 | 582.6 | 10 | 768 | 884.2616
50 | 50 | 1.6 | 300 | 365 | 78.38 | 309.76 | 2190.24 | 113.06 | 171.66 | 6 | 266 | 228.4765
50 | 50 | 1.6 | 1000 | 365 | 78.38 | 309.76 | 2190.24 | 113.06 | 171.66 | 20 | 309 | 239.8044
50 | 50 | 1.6 | 300 | 365 | 59.38 | 309.76 | 2190.24 | 113.06 | 130.05 | 6 | 176 | 194.3621
50 | 50 | 1.6 | 1000 | 365 | 59.38 | 309.76 | 2190.24 | 113.06 | 130.05 | 20 | 184 | 207.5191
50 | 50 | 1.6 | 300 | 365 | 42.75 | 309.76 | 2190.24 | 113.06 | 93.63 | 6 | 187 | 162.7276
50 | 50 | 1.6 | 1000 | 365 | 42.75 | 309.76 | 2190.24 | 113.06 | 93.63 | 20 | 167 | 174.5169
50 | 50 | 1.6 | 300 | 365 | 150.81 | 309.76 | 2190.24 | 113.06 | 330.32 | 6 | 330 | 311.867
50 | 50 | 1.6 | 1000 | 365 | 150.81 | 309.76 | 2190.24 | 113.06 | 330.32 | 20 | 326 | 275.3805
50 | 50 | 1.6 | 300 | 365 | 66.5 | 309.76 | 2190.24 | 113.06 | 145.65 | 6 | 202 | 208.9374
50 | 50 | 1.6 | 1000 | 365 | 66.5 | 309.76 | 2190.24 | 113.06 | 145.65 | 20 | 225 | 220.6872
50 | 50 | 1.6 | 300 | 365 | 54.63 | 309.76 | 2190.24 | 113.06 | 119.64 | 6 | 168 | 184.3991
50 | 50 | 1.6 | 1000 | 365 | 54.63 | 309.76 | 2190.24 | 113.06 | 119.64 | 20 | 168 | 197.93
121 | 121 | 3.08 | 359 | 340 | 35.22 | 1452.77 | 13188.23 | 493.94 | 464.54 | 2.97 | 892 | 929.9601
121 | 121 | 3.25 | 357 | 340 | 32.99 | 1530.75 | 13110.25 | 520.46 | 432.44 | 2.95 | 917 | 926.4956
121 | 121 | 3.13 | 357 | 340 | 31.94 | 1475.73 | 13165.27 | 501.75 | 420.5 | 2.95 | 941 | 894.4951
121 | 121 | 3.06 | 363 | 340 | 36.72 | 1443.59 | 13197.41 | 490.82 | 484.56 | 3 | 960 | 946.7515
121 | 121 | 3.16 | 362 | 340 | 38.36 | 1489.5 | 13151.5 | 506.43 | 504.47 | 2.99 | 981 | 981.708
121 | 121 | 3.2 | 356 | 340 | 35.67 | 1507.84 | 13133.16 | 512.67 | 468.48 | 2.94 | 945 | 952.959
121 | 121 | 3.12 | 359 | 340 | 34.48 | 1471.14 | 13169.86 | 500.19 | 454.07 | 2.97 | 940 | 926.2978
121 | 121 | 3.07 | 354 | 340 | 40.75 | 1448.18 | 13192.82 | 492.38 | 537.56 | 2.93 | 958 | 998.0725
121 | 121 | 3.15 | 359 | 340 | 41.94 | 1484.91 | 13156.09 | 504.87 | 551.77 | 2.97 | 956 | 1025.59
121 | 121 | 3.13 | 355 | 340 | 38.96 | 1475.73 | 13165.27 | 501.75 | 512.86 | 2.93 | 972 | 984.4334
121 | 121 | 3.08 | 359 | 340 | 43.58 | 1452.77 | 13188.23 | 493.94 | 574.77 | 2.97 | 972 | 1036.559
150 | 150 | 5 | 1000 | 591 | 112.6 | 2900 | 19600 | 1713.9 | 2206.96 | 6.67 | 3664 | 3669.295
150 | 150 | 5 | 1000 | 745 | 112.6 | 2900 | 19600 | 2160.5 | 2206.96 | 6.67 | 4111 | 4145.97
150 | 150 | 5 | 1000 | 852 | 112.6 | 2900 | 19600 | 2470.8 | 2206.96 | 6.67 | 4231 | 4297.034
150 | 150 | 5 | 1000 | 914 | 112.6 | 2900 | 19600 | 2650.6 | 2206.96 | 6.67 | 4434 | 4444.765
150 | 150 | 5 | 1500 | 591 | 112.6 | 2900 | 19600 | 1713.9 | 2206.96 | 10 | 3490 | 3436.337
150 | 150 | 5 | 1500 | 745 | 112.6 | 2900 | 19600 | 2160.5 | 2206.96 | 10 | 3816 | 3829.307
150 | 150 | 5 | 1500 | 852 | 112.6 | 2900 | 19600 | 2470.8 | 2206.96 | 10 | 4118 | 4112.13
150 | 150 | 5 | 1500 | 914 | 112.6 | 2900 | 19600 | 2650.6 | 2206.96 | 10 | 4247 | 4240.229
150 | 150 | 5 | 2000 | 591 | 112.6 | 2900 | 19600 | 1713.9 | 2206.96 | 13.33 | 3477 | 3447.625
150 | 150 | 5 | 2000 | 745 | 112.6 | 2900 | 19600 | 2160.5 | 2206.96 | 13.33 | 3523 | 3525.659
150 | 150 | 5 | 2000 | 852 | 112.6 | 2900 | 19600 | 2470.8 | 2206.96 | 13.33 | 3871 | 3827.796
150 | 150 | 5 | 2000 | 914 | 112.6 | 2900 | 19600 | 2650.6 | 2206.96 | 13.33 | 3930 | 3979.756
150 | 150 | 5 | 2400 | 852 | 112.6 | 2900 | 19600 | 2470.8 | 2206.96 | 16 | 3589 | 3560.934
150 | 150 | 5 | 2600 | 852 | 112.6 | 2900 | 19600 | 2470.8 | 2206.96 | 17.33 | 3369 | 3323.778
150 | 150 | 5 | 2700 | 852 | 112.6 | 2900 | 19600 | 2470.8 | 2206.96 | 18 | 3142 | 3208.735
150 | 150 | 5 | 2800 | 852 | 112.6 | 2900 | 19600 | 2470.8 | 2206.96 | 18.67 | 3105 | 3105.303
150 | 150 | 5 | 3000 | 852 | 112.6 | 2900 | 19600 | 2470.8 | 2206.96 | 20 | 2763 | 2913.217
120 | 120 | 1.97 | 360 | 195.8 | 59.4 | 930.08 | 13469.92 | 182.11 | 800.11 | 3 | 801 | 840.1372
120 | 120 | 1.97 | 360 | 195.8 | 52.8 | 930.08 | 13469.92 | 182.11 | 711.21 | 3 | 733.8 | 747.7539
120 | 120 | 1.97 | 360 | 195.8 | 50.3 | 930.08 | 13469.92 | 182.11 | 677.54 | 3 | 687.2 | 721.0725
180 | 120 | 1.97 | 540 | 195.8 | 59.4 | 1166.48 | 20433.52 | 228.4 | 1213.75 | 4.5 | 1213.9 | 1181.431
180 | 120 | 1.97 | 540 | 195.8 | 52.8 | 1166.48 | 20433.52 | 228.4 | 1078.89 | 4.5 | 1030 | 1026.753
180 | 120 | 1.97 | 540 | 195.8 | 50.3 | 1166.48 | 20433.52 | 228.4 | 1027.81 | 4.5 | 963.6 | 976.5777
240 | 120 | 1.97 | 720 | 195.8 | 59.4 | 1402.88 | 27397.12 | 274.68 | 1627.39 | 6 | 1488 | 1444.721
240 | 120 | 1.97 | 720 | 195.8 | 52.8 | 1402.88 | 27397.12 | 274.68 | 1446.57 | 6 | 1307.1 | 1275.178
240 | 120 | 1.97 | 720 | 195.8 | 50.3 | 1402.88 | 27397.12 | 274.68 | 1378.08 | 6 | 1165.6 | 1217.576
120 | 120 | 3.86 | 360 | 325.3 | 59.4 | 1793.2 | 12606.8 | 583.33 | 748.84 | 3 | 1137.6 | 1246.777
120 | 120 | 3.86 | 360 | 325.3 | 52.8 | 1793.2 | 12606.8 | 583.33 | 665.64 | 3 | 1071.4 | 1160.599
120 | 120 | 3.86 | 360 | 325.3 | 50.3 | 1793.2 | 12606.8 | 583.33 | 634.12 | 3 | 1038.5 | 1131.57
180 | 120 | 3.86 | 540 | 325.3 | 59.4 | 2256.4 | 19343.6 | 734.01 | 1149.01 | 4.5 | 1652.8 | 1616.869
180 | 120 | 3.86 | 540 | 325.3 | 52.8 | 2256.4 | 19343.6 | 734.01 | 1021.34 | 4.5 | 1476.6 | 1462.19
180 | 120 | 3.86 | 540 | 325.3 | 50.3 | 2256.4 | 19343.6 | 734.01 | 972.98 | 4.5 | 1411.1 | 1421.875
240 | 120 | 3.86 | 720 | 325.3 | 59.4 | 2719.6 | 26080.4 | 884.69 | 1549.18 | 6 | 1954 | 1891.431
240 | 120 | 3.86 | 720 | 325.3 | 52.8 | 2719.6 | 26080.4 | 884.69 | 1377.05 | 6 | 1714.5 | 1717.263
240 | 120 | 3.86 | 720 | 325.3 | 50.3 | 2719.6 | 26080.4 | 884.69 | 1311.84 | 6 | 1596.9 | 1669.888
100 | 100 | 4.9 | 300 | 668.8 | 97.28 | 1863.96 | 8136.04 | 1246.62 | 791.47 | 3 | 1800.3 | 2008.5
100 | 100 | 4.9 | 300 | 668.8 | 105.45 | 1863.96 | 8136.04 | 1246.62 | 857.95 | 3 | 2003.8 | 2076.929
100 | 100 | 5.8 | 300 | 646.2 | 105.45 | 2185.44 | 7814.56 | 1412.23 | 824.05 | 3 | 2220.5 | 2204.203
100 | 100 | 5.8 | 300 | 646.2 | 118.56 | 2185.44 | 7814.56 | 1412.23 | 926.49 | 3 | 2391.2 | 2345.345
100 | 100 | 5.8 | 300 | 646.2 | 133.95 | 2185.44 | 7814.56 | 1412.23 | 1046.76 | 3 | 2573.3 | 2551.098
100 | 100 | 6.8 | 300 | 599.5 | 97.28 | 2535.04 | 7464.96 | 1519.76 | 726.19 | 3 | 2209.4 | 2213.442
100 | 100 | 6.8 | 300 | 599.5 | 105.45 | 2535.04 | 7464.96 | 1519.76 | 787.18 | 3 | 2294.7 | 2260.696
100 | 100 | 6.8 | 300 | 599.5 | 118.56 | 2535.04 | 7464.96 | 1519.76 | 885.05 | 3 | 2368.9 | 2373.422
100 | 100 | 6.8 | 300 | 599.5 | 133.95 | 2535.04 | 7464.96 | 1519.76 | 999.93 | 3 | 2492.1 | 2529.229
100 | 100 | 10 | 300 | 458.6 | 97.28 | 3600 | 6400 | 1650.96 | 622.59 | 3 | 2206.1 | 2227.094
100 | 100 | 10 | 300 | 458.6 | 118.56 | 3600 | 6400 | 1650.96 | 758.78 | 3 | 2297.7 | 2331.199
100 | 100 | 10 | 300 | 458.6 | 133.95 | 3600 | 6400 | 1650.96 | 857.28 | 3 | 2498.5 | 2464.915
100 | 100 | 14.2 | 300 | 468.6 | 97.28 | 4873.44 | 5126.56 | 2283.69 | 498.71 | 3 | 3106.7 | 3097.355
100 | 100 | 14.2 | 300 | 468.6 | 118.56 | 4873.44 | 5126.56 | 2283.69 | 607.8 | 3 | 3119.5 | 3148.739
100 | 100 | 14.2 | 300 | 468.6 | 133.95 | 4873.44 | 5126.56 | 2283.69 | 686.7 | 3 | 3274.3 | 3222.376
100 | 100 | 18.5 | 300 | 444.6 | 133.95 | 6031 | 3969 | 2681.38 | 531.65 | 3 | 3441.4 | 3445.223
102 | 70 | 2.1 | 200 | 300 | 30 | 704.76 | 6435.24 | 211.43 | 193.06 | 2.86 | 347 | 375.0829
102 | 70 | 2 | 300 | 300 | 30 | 672 | 6468 | 201.6 | 194.04 | 4.29 | 344 | 340.847
99 | 73 | 2 | 400 | 300 | 30 | 672 | 6555 | 201.6 | 196.65 | 5.48 | 339 | 320.4031
100 | 72 | 2.1 | 500 | 300 | 30 | 704.76 | 6495.24 | 211.43 | 194.86 | 6.94 | 264 | 316.2815
98 | 74 | 2 | 100 | 300 | 20 | 672 | 6580 | 201.6 | 131.6 | 1.35 | 310 | 318.2081
98 | 73 | 2 | 150 | 300 | 20 | 668 | 6486 | 200.4 | 129.72 | 2.05 | 300 | 306.2411
95 | 74 | 2 | 200 | 300 | 20 | 660 | 6370 | 198 | 127.4 | 2.7 | 290 | 290.9042
95 | 74 | 2 | 300 | 300 | 20 | 660 | 6370 | 198 | 127.4 | 4.05 | 270 | 279.4381
95 | 75 | 2 | 400 | 300 | 20 | 664 | 6461 | 199.2 | 129.22 | 5.33 | 265 | 261.9466
97 | 75 | 2 | 500 | 300 | 20 | 672 | 6603 | 201.6 | 132.06 | 6.67 | 260 | 255.1598
102 | 68 | 2 | 150 | 300 | 20 | 664 | 6272 | 199.2 | 125.44 | 2.21 | 290 | 297.8393
104 | 68 | 2 | 150 | 300 | 20 | 672 | 6400 | 201.6 | 128 | 2.21 | 285 | 302.4834
102 | 68 | 2 | 200 | 300 | 20 | 664 | 6272 | 199.2 | 125.44 | 2.94 | 270 | 288.4574
103 | 68 | 2 | 300 | 300 | 20 | 668 | 6336 | 200.4 | 126.72 | 4.41 | 265 | 276.4292
102 | 67 | 2 | 400 | 300 | 20 | 660 | 6174 | 198 | 123.48 | 5.97 | 250 | 252.0372
102 | 67 | 2 | 500 | 300 | 20 | 660 | 6174 | 198 | 123.48 | 7.46 | 245 | 246.7212
100 | 69 | 2 | 100 | 300 | 20 | 660 | 6240 | 198 | 124.8 | 1.45 | 298 | 307.8535
100 | 68 | 2 | 300 | 300 | 20 | 656 | 6144 | 196.8 | 122.88 | 4.41 | 264 | 269.3886
100 | 68 | 2 | 400 | 300 | 20 | 656 | 6144 | 196.8 | 122.88 | 5.88 | 249 | 251.0478
101 | 68 | 2 | 500 | 300 | 20 | 660 | 6208 | 198 | 124.16 | 7.35 | 220 | 246.6026
102 | 69 | 2 | 50 | 300 | 20 | 668 | 6370 | 200.4 | 127.4 | 0.72 | 489 | 319.4508
102 | 68 | 2 | 100 | 300 | 20 | 664 | 6272 | 199.2 | 125.44 | 1.47 | 290 | 309.3447
104 | 68 | 2.04 | 150 | 300 | 20 | 685.11 | 6386.89 | 205.53 | 127.74 | 2.21 | 285 | 305.9525
102 | 70 | 2.1 | 200 | 300 | 20 | 704.76 | 6435.24 | 211.43 | 128.7 | 2.86 | 280 | 305.8389
102 | 71 | 2 | 300 | 300 | 20 | 676 | 6566 | 202.8 | 131.32 | 4.23 | 230 | 285.5285
99 | 73 | 2 | 400 | 300 | 20 | 672 | 6555 | 201.6 | 131.1 | 5.48 | 210 | 264.4676
100 | 72 | 2.1 | 500 | 300 | 20 | 704.76 | 6495.24 | 211.43 | 129.9 | 6.94 | 150 | 264.2049
102 | 70 | 2 | 50 | 300 | 30 | 672 | 6468 | 201.6 | 194.04 | 0.71 | 548 | 383.9027
103 | 68 | 2 | 100 | 300 | 30 | 668 | 6336 | 200.4 | 190.08 | 1.47 | 436 | 370.5409
103 | 69 | 2 | 150 | 300 | 30 | 672 | 6435 | 201.6 | 193.05 | 2.17 | 348 | 366.7735
99 | 72 | 2.4 | 196 | 300 | 30 | 797.76 | 6330.24 | 239.33 | 189.91 | 2.72 | 347 | 407.1631
100 | 71 | 2.5 | 295 | 300 | 30 | 830 | 6270 | 249 | 188.1 | 4.15 | 344 | 395.5706
97 | 68 | 2.3 | 390 | 300 | 30 | 737.84 | 5858.16 | 221.35 | 175.74 | 5.74 | 349 | 326.0726
98 | 70 | 2.3 | 490 | 300 | 30 | 751.64 | 6108.36 | 225.49 | 183.25 | 7 | 264 | 326.7298
200 | 200 | 1.19 | 670 | 305.7 | 32.11 | 946.34 | 39053.66 | 289.29 | 1254.01 | 3.35 | 1627 | 1647.488
200 | 200 | 1.19 | 670 | 305.7 | 35.25 | 946.34 | 39053.66 | 289.29 | 1376.45 | 3.35 | 1757 | 1743.85
200 | 200 | 1.19 | 670 | 305.7 | 37.53 | 946.34 | 39053.66 | 289.29 | 1465.68 | 3.35 | 1852 | 1798.696
200 | 200 | 1.79 | 670 | 301.2 | 32.11 | 1419.18 | 38580.82 | 427.46 | 1238.83 | 3.35 | 1759 | 1776.839
200 | 200 | 1.79 | 670 | 301.2 | 35.25 | 1419.18 | 38580.82 | 427.46 | 1359.78 | 3.35 | 1889 | 1885.351
200 | 200 | 1.79 | 670 | 301.2 | 37.53 | 1419.18 | 38580.82 | 427.46 | 1447.94 | 3.35 | 1983 | 1954.228
200 | 200 | 2.62 | 670 | 296.8 | 32.11 | 2068.54 | 37931.46 | 613.94 | 1217.98 | 3.35 | 1939 | 1919.332
200 | 200 | 2.62 | 670 | 296.8 | 35.25 | 2068.54 | 37931.46 | 613.94 | 1336.89 | 3.35 | 2067 | 2015.893
200 | 200 | 2.62 | 670 | 296.8 | 37.53 | 2068.54 | 37931.46 | 613.94 | 1423.57 | 3.35 | 2161 | 2063.884
130 | 130 | 5 | 375 | 1030.6 | 94.5 | 2500 | 14400 | 2576.5 | 1360.8 | 2.88 | 3449.5 | 3509.756
130 | 130 | 5 | 375 | 1030.6 | 156.75 | 2500 | 14400 | 2576.5 | 2257.2 | 2.88 | 4250.1 | 4233.339
130 | 130 | 5 | 500 | 1030.6 | 94.5 | 2500 | 14400 | 2576.5 | 1360.8 | 3.85 | 3498.4 | 3478.088
130 | 130 | 5 | 1000 | 1030.6 | 94.5 | 2500 | 14400 | 2576.5 | 1360.8 | 7.69 | 3284.7 | 3333.99
130 | 130 | 5 | 1500 | 1030.6 | 94.5 | 2500 | 14400 | 2576.5 | 1360.8 | 11.54 | 3302.4 | 3314.298
130 | 130 | 5 | 2000 | 1030.6 | 94.5 | 2500 | 14400 | 2576.5 | 1360.8 | 15.38 | 3203.8 | 3130.551
130 | 130 | 5 | 500 | 1030.6 | 156.75 | 2500 | 14400 | 2576.5 | 2257.2 | 3.85 | 4092.3 | 4164.755
130 | 130 | 5 | 1000 | 1030.6 | 156.75 | 2500 | 14400 | 2576.5 | 2257.2 | 7.69 | 3922.3 | 3955.637
130 | 130 | 5 | 1500 | 1030.6 | 156.75 | 2500 | 14400 | 2576.5 | 2257.2 | 11.54 | 3893 | 3871.378
130 | 130 | 5 | 2000 | 1030.6 | 156.75 | 2500 | 14400 | 2576.5 | 2257.2 | 15.38 | 3611.6 | 3605.398
120 | 120 | 2.84 | 400 | 242.5 | 75.21 | 1330.94 | 13069.06 | 322.75 | 982.94 | 3.33 | 1217 | 1252.48
120 | 120 | 2.84 | 400 | 242.5 | 75.21 | 1330.94 | 13069.06 | 322.75 | 982.94 | 3.33 | 1206.3 | 1252.48
120 | 120 | 2.84 | 400 | 242.5 | 62.36 | 1330.94 | 13069.06 | 322.75 | 814.96 | 3.33 | 1057.7 | 1126.023
120 | 120 | 2.84 | 400 | 242.5 | 62.36 | 1330.94 | 13069.06 | 322.75 | 814.96 | 3.33 | 1064.7 | 1126.023
120 | 120 | 2.84 | 400 | 242.5 | 69.2 | 1330.94 | 13069.06 | 322.75 | 904.35 | 3.33 | 1225.2 | 1214.059
120 | 120 | 2.84 | 400 | 242.5 | 69.2 | 1330.94 | 13069.06 | 322.75 | 904.35 | 3.33 | 1194.1 | 1214.059
120 | 120 | 2.84 | 400 | 242.5 | 76.61 | 1330.94 | 13069.06 | 322.75 | 1001.19 | 3.33 | 1184 | 1263.797
120 | 120 | 2.84 | 400 | 242.5 | 76.61 | 1330.94 | 13069.06 | 322.75 | 1001.19 | 3.33 | 1067.8 | 1263.797
120 | 120 | 2.84 | 400 | 242.5 | 75.14 | 1330.94 | 13069.06 | 322.75 | 981.95 | 3.33 | 1250 | 1251.876
148 | 148 | 4.38 | 444 | 262 | 31.75 | 2516.22 | 19387.78 | 659.25 | 615.56 | 3 | 1153 | 1247.314
148 | 148 | 4.38 | 444 | 262 | 50.63 | 2516.22 | 19387.78 | 659.25 | 981.51 | 3 | 1414 | 1453.94
148 | 148 | 4.38 | 444 | 262 | 50.63 | 2516.22 | 19387.78 | 659.25 | 981.51 | 3 | 1402 | 1453.94
148 | 148 | 4.38 | 444 | 262 | 96.25 | 2516.22 | 19387.78 | 659.25 | 1866.07 | 3 | 2108 | 2138.11
215 | 215 | 4.38 | 645 | 262 | 31.75 | 3690.06 | 42534.94 | 966.8 | 1350.48 | 3 | 1777 | 2300.013
215 | 215 | 4.38 | 645 | 262 | 51.38 | 3690.06 | 42534.94 | 966.8 | 2185.23 | 3 | 2424 | 2504.367
215 | 215 | 4.38 | 645 | 262 | 51.38 | 3690.06 | 42534.94 | 966.8 | 2185.23 | 3 | 2393 | 2504.367
215 | 215 | 4.38 | 645 | 262 | 100.38 | 3690.06 | 42534.94 | 966.8 | 4269.44 | 3 | 3837 | 3875.282
323 | 323 | 4.38 | 969 | 262 | 31.75 | 5582.22 | 98746.78 | 1462.54 | 3135.21 | 3 | 3367 | 3431.298
323 | 323 | 4.38 | 969 | 262 | 51.38 | 5582.22 | 98746.78 | 1462.54 | 5073.12 | 3 | 4950 | 4893.87
323 | 323 | 4.38 | 969 | 262 | 51.38 | 5582.22 | 98746.78 | 1462.54 | 5073.12 | 3 | 4830 | 4893.87
324 | 324 | 4.38 | 972 | 262 | 100.38 | 5599.74 | 99376.26 | 1467.13 | 9974.89 | 3 | 7481 | 8402.36
144 | 144 | 6.36 | 432 | 618 | 31.75 | 3501.56 | 17234.44 | 2163.97 | 547.19 | 3 | 2572 | 2591.043
144 | 144 | 6.36 | 432 | 618 | 50.63 | 3501.56 | 17234.44 | 2163.97 | 872.49 | 3 | 2808 | 2837.845
144 | 144 | 6.36 | 432 | 618 | 50.63 | 3501.56 | 17234.44 | 2163.97 | 872.49 | 3 | 2765 | 2837.845
144 | 144 | 6.36 | 432 | 618 | 96.25 | 3501.56 | 17234.44 | 2163.97 | 1658.81 | 3 | 3399 | 3423.234
211 | 211 | 6.36 | 633 | 618 | 31.75 | 5206.04 | 39314.96 | 3217.33 | 1248.25 | 3 | 3920 | 3950.872
211 | 211 | 6.36 | 633 | 618 | 50.63 | 5206.04 | 39314.96 | 3217.33 | 1990.32 | 3 | 4428 | 4537.11
211 | 211 | 6.36 | 633 | 618 | 50.63 | 5206.04 | 39314.96 | 3217.33 | 1990.32 | 3 | 4484 | 4537.11
211 | 211 | 6.36 | 633 | 618 | 96.25 | 5206.04 | 39314.96 | 3217.33 | 3784.06 | 3 | 5758 | 5775.599
319 | 319 | 6.36 | 957 | 618 | 31.75 | 7953.56 | 93807.44 | 4915.3 | 2978.39 | 3 | 6320 | 6367.116
319 | 319 | 6.36 | 957 | 618 | 51.38 | 7953.56 | 93807.44 | 4915.3 | 4819.36 | 3 | 7780 | 7576.014
318 | 318 | 6.36 | 954 | 618 | 51.38 | 7928.12 | 93195.88 | 4899.58 | 4787.94 | 3 | 7473 | 7545.069
319 | 319 | 6.36 | 957 | 618 | 106.38 | 7953.56 | 93807.44 | 4915.3 | 9978.77 | 3 | 10357 | 11036.41
120 | 120 | 6.47 | 360 | 835 | 31.75 | 2938.16 | 11461.84 | 2453.36 | 363.91 | 3 | 2819 | 2856.492
120 | 120 | 6.47 | 360 | 835 | 50.63 | 2938.16 | 11461.84 | 2453.36 | 580.26 | 3 | 2957 | 2976.921
120 | 120 | 6.47 | 360 | 835 | 50.63 | 2938.16 | 11461.84 | 2453.36 | 580.26 | 3 | 2961 | 2976.921
119 | 119 | 6.47 | 357 | 835 | 96.25 | 2912.28 | 11248.72 | 2431.75 | 1082.69 | 3 | 3318 | 3276.612
175 | 175 | 6.47 | 525 | 835 | 31.75 | 4361.56 | 26263.44 | 3641.9 | 833.86 | 3 | 4210 | 4179.232
175 | 175 | 6.47 | 525 | 835 | 50.63 | 4361.56 | 26263.44 | 3641.9 | 1329.59 | 3 | 4493 | 4531.833
175 | 175 | 6.47 | 525 | 835 | 50.63 | 4361.56 | 26263.44 | 3641.9 | 1329.59 | 3 | 4542 | 4531.833
175 | 175 | 6.47 | 525 | 835 | 96.25 | 4361.56 | 26263.44 | 3641.9 | 2527.86 | 3 | 5366 | 5372.969
265 | 265 | 6.47 | 795 | 835 | 31.75 | 6690.76 | 63534.24 | 5586.78 | 2017.21 | 3 | 6546 | 6395.611
264 | 264 | 6.47 | 792 | 835 | 51.38 | 6664.88 | 63031.12 | 5565.17 | 3238.22 | 3 | 7117 | 7185.9
265 | 265 | 6.47 | 795 | 835 | 51.38 | 6690.76 | 63534.24 | 5586.78 | 3264.07 | 3 | 7172 | 7217.048
265 | 265 | 6.47 | 795 | 835 | 100.38 | 6690.76 | 63534.24 | 5586.78 | 6377.25 | 3 | 8990 | 9068.993
210 | 210 | 5.48 | 630 | 294 | 48.88 | 4483.08 | 39616.92 | 1318.03 | 1936.28 | 3 | 3183 | 3140.32
211 | 211 | 5.48 | 633 | 294 | 113.88 | 4505 | 40016 | 1324.47 | 4556.82 | 3 | 4773 | 4736.863
210 | 210 | 4.5 | 630 | 277 | 48.88 | 3699 | 40401 | 1024.62 | 1974.6 | 3 | 2713 | 2450.431
211 | 211 | 4.5 | 633 | 277 | 113.88 | 3717 | 40804 | 1029.61 | 4646.56 | 3 | 4371 | 4357.678
211 | 211 | 8.83 | 633 | 536 | 48.88 | 7140.64 | 37380.36 | 3827.39 | 1826.96 | 3 | 5898 | 5359.795
211 | 211 | 8.83 | 633 | 536 | 113.88 | 7140.64 | 37380.36 | 3827.39 | 4256.69 | 3 | 7008 | 7037.865
204 | 204 | 5.95 | 612 | 540 | 48.88 | 4713.59 | 36902.41 | 2545.34 | 1803.61 | 3 | 4026 | 3964.784
204 | 204 | 5.95 | 612 | 540 | 113.88 | 4713.59 | 36902.41 | 2545.34 | 4202.26 | 3 | 5303 | 5360.922
180 | 180 | 9.45 | 540 | 825 | 48.88 | 6446.79 | 25953.21 | 5318.6 | 1268.46 | 3 | 6803 | 6074.605
180 | 180 | 9.45 | 540 | 825 | 113.88 | 6446.79 | 25953.21 | 5318.6 | 2955.42 | 3 | 7402 | 7389.597
180 | 180 | 6.6 | 540 | 824 | 48.88 | 4577.76 | 27822.24 | 3772.07 | 1359.81 | 3 | 5028 | 4652.464
180 | 180 | 6.6 | 540 | 824 | 113.88 | 4577.76 | 27822.24 | 3772.07 | 3168.26 | 3 | 5873 | 5923.986
120 | 120 | 3.84 | 360 | 330 | 27.3 | 1784.22 | 12615.78 | 588.79 | 344.39 | 3 | 882 | 912.7825
120 | 120 | 3.84 | 360 | 330 | 31.22 | 1784.22 | 12615.78 | 588.79 | 393.91 | 3 | 882 | 956.9888
120 | 120 | 3.84 | 360 | 330 | 31.22 | 1784.22 | 12615.78 | 588.79 | 393.91 | 3 | 921 | 956.9888
120 | 120 | 3.84 | 360 | 330 | 49.27 | 1784.22 | 12615.78 | 588.79 | 621.56 | 3 | 1080 | 1124.485
120 | 120 | 3.84 | 360 | 330 | 52.58 | 1784.22 | 12615.78 | 588.79 | 663.36 | 3 | 1078 | 1161.582
140 | 140 | 3.84 | 420 | 330 | 15.9 | 2091.42 | 17508.58 | 690.17 | 278.31 | 3 | 941 | 936.7265
140 | 140 | 3.84 | 420 | 330 | 16.73 | 2091.42 | 17508.58 | 690.17 | 292.94 | 3 | 922 | 952.9222
140 | 140 | 3.84 | 420 | 330 | 54.63 | 2091.42 | 17508.58 | 690.17 | 956.44 | 3 | 1499 | 1502.821
140 | 140 | 3.84 | 420 | 330 | 54.63 | 2091.42 | 17508.58 | 690.17 | 956.44 | 3 | 1470 | 1502.821
120 | 120 | 5.86 | 360 | 321 | 29.96 | 2675.44 | 11724.56 | 858.82 | 351.21 | 3 | 1176 | 1210.382
120 | 120 | 5.86 | 360 | 321 | 29.96 | 2675.44 | 11724.56 | 858.82 | 351.21 | 3 | 1117 | 1210.382
120 | 120 | 5.86 | 360 | 321 | 25.75 | 2675.44 | 11724.56 | 858.82 | 301.86 | 3 | 1196 | 1176.373
120 | 120 | 5.86 | 360 | 321 | 52.58 | 2675.44 | 11724.56 | 858.82 | 616.5 | 3 | 1460 | 1454.353
120 | 120 | 5.86 | 360 | 321 | 52.58 | 2675.44 | 11724.56 | 858.82 | 616.5 | 3 | 1372 | 1454.353
140 | 140 | 5.86 | 420 | 321 | 16.22 | 3144.24 | 16455.76 | 1009.3 | 266.98 | 3 | 1343 | 1357.102
140 | 140 | 5.86 | 420 | 321 | 18.24 | 3144.24 | 16455.76 | 1009.3 | 300.13 | 3 | 1292 | 1389.461
140 | 140 | 5.86 | 420 | 321 | 54.63 | 3144.24 | 16455.76 | 1009.3 | 898.93 | 3 | 2009 | 2063.004
140 | 140 | 5.86 | 420 | 321 | 54.63 | 3144.24 | 16455.76 | 1009.3 | 898.93 | 3 | 1906 | 2063.004
200 | 200 | 5.86 | 600 | 321 | 17.55 | 4550.64 | 35449.36 | 1460.76 | 622.22 | 3 | 2058 | 2141.279
200 | 200 | 5.86 | 600 | 321 | 17.55 | 4550.64 | 35449.36 | 1460.76 | 622.22 | 3 | 1960 | 2141.279
120 | 120 | 5.8 | 360 | 300 | 93 | 2649.44 | 11750.56 | 794.83 | 1092.8 | 3 | 1697 | 1719.61
120 | 120 | 5.8 | 360 | 300 | 115 | 2649.44 | 11750.56 | 794.83 | 1351.31 | 3 | 1919 | 1829.23
200 | 200 | 5.8 | 600 | 300 | 93 | 4505.44 | 35494.56 | 1351.63 | 3300.99 | 3 | 3996 | 3872.92
200 | 200 | 5.8 | 600 | 300 | 93 | 4505.44 | 35494.56 | 1351.63 | 3300.99 | 3 | 3862 | 3872.92
130 | 100 | 5.8 | 390 | 300 | 93 | 2533.44 | 10466.56 | 760.03 | 973.39 | 3.9 | 1601 | 1583.121
130 | 100 | 5.8 | 390 | 300 | 93 | 2533.44 | 10466.56 | 760.03 | 973.39 | 3.9 | 1566 | 1583.121
130 | 100 | 5.8 | 390 | 300 | 115 | 2533.44 | 10466.56 | 760.03 | 1203.65 | 3.9 | 1854 | 1722.941
130 | 100 | 5.8 | 390 | 300 | 115 | 2533.44 | 10466.56 | 760.03 | 1203.65 | 3.9 | 1779 | 1722.941
220 | 170 | 5.8 | 660 | 300 | 93 | 4389.44 | 33010.56 | 1316.83 | 3069.98 | 3.88 | 3684 | 3675.903
220 | 170 | 5.8 | 660 | 300 | 93 | 4389.44 | 33010.56 | 1316.83 | 3069.98 | 3.88 | 3717 | 3675.903
180 | 100 | 5.8 | 540 | 300 | 93 | 3113.44 | 14886.56 | 934.03 | 1384.45 | 5.4 | 2059 | 2025.629
180 | 100 | 5.8 | 540 | 300 | 93 | 3113.44 | 14886.56 | 934.03 | 1384.45 | 5.4 | 2019 | 2025.629
180 | 100 | 5.8 | 540 | 300 | 115 | 3113.44 | 14886.56 | 934.03 | 1711.95 | 5.4 | 2287 | 2261.466
180 | 100 | 5.8 | 540 | 300 | 115 | 3113.44 | 14886.56 | 934.03 | 1711.95 | 5.4 | 2291 | 2261.466
120 | 120 | 4 | 360 | 495 | 70 | 1856 | 12544 | 918.72 | 878.08 | 3 | 1739 | 1707.49
120 | 120 | 4 | 360 | 495 | 70 | 1856 | 12544 | 918.72 | 878.08 | 3 | 1718 | 1707.49
150 | 100 | 4 | 450 | 495 | 70 | 1936 | 13064 | 958.32 | 914.48 | 4.5 | 1815 | 1730.698
150 | 100 | 4 | 450 | 495 | 70 | 1936 | 13064 | 958.32 | 914.48 | 4.5 | 1763 | 1730.698
180 | 90 | 4 | 540 | 495 | 70 | 2096 | 14104 | 1037.52 | 987.28 | 6 | 1725 | 1787.591
180 | 90 | 4 | 540 | 495 | 70 | 2096 | 14104 | 1037.52 | 987.28 | 6 | 1742 | 1787.591
130 | 130 | 4 | 390 | 495 | 70 | 2016 | 14884 | 997.92 | 1041.88 | 3 | 1963 | 1924.794
130 | 130 | 4 | 390 | 495 | 70 | 2016 | 14884 | 997.92 | 1041.88 | 3 | 1988 | 1924.794
160 | 110 | 4 | 480 | 495 | 70 | 2096 | 15504 | 1037.52 | 1085.28 | 4.36 | 1947 | 1957.927
160 | 110 | 4 | 480 | 495 | 70 | 2096 | 15504 | 1037.52 | 1085.28 | 4.36 | 1912 | 1957.927
190 | 100 | 4 | 570 | 495 | 70 | 2256 | 16744 | 1116.72 | 1172.08 | 5.7 | 2035 | 2072.937
190 | 100 | 4 | 570 | 495 | 70 | 2256 | 16744 | 1116.72 | 1172.08 | 5.7 | 2138 | 2072.937
100.3 | 98.2 | 4.18 | 300 | 550 | 70.8 | 1589.57 | 8259.89 | 874.26 | 584.8 | 3.05 | 1490 | 1507.028
101.5 | 100.6 | 4.18 | 300 | 550 | 70.8 | 1619.67 | 8591.23 | 890.82 | 608.26 | 2.98 | 1535 | 1538.375
101.2 | 101.1 | 4.18 | 300 | 550 | 82.1 | 1621.34 | 8609.98 | 891.74 | 706.88 | 2.97 | 1740 | 1719.265
100.7 | 100.4 | 4.18 | 300 | 550 | 82.1 | 1611.31 | 8498.97 | 886.22 | 697.77 | 2.99 | 1775 | 1705.497
182.8 | 181.2 | 4.18 | 540 | 550 | 70.8 | 2973.15 | 30150.21 | 1635.23 | 2134.63 | 2.98 | 3590 | 3572.415
181.8 | 180.4 | 4.18 | 540 | 550 | 82.1 | 2958.1 | 29838.62 | 1626.96 | 2449.75 | 2.99 | 4210 | 3818.246
120.7 | 80.1 | 4.18 | 360 | 550 | 70.8 | 1608.8 | 8059.27 | 884.84 | 570.6 | 4.49 | 1450 | 1489.164
119.3 | 80.6 | 4.18 | 360 | 550 | 70.8 | 1601.27 | 8014.31 | 880.7 | 567.41 | 4.47 | 1425 | 1482.487
119.6 | 80.6 | 4.18 | 360 | 550 | 82.1 | 1603.78 | 8035.98 | 882.08 | 659.75 | 4.47 | 1560 | 1645.422
120.5 | 80.6 | 4.18 | 360 | 550 | 82.1 | 1611.31 | 8100.99 | 886.22 | 665.09 | 4.47 | 1700 | 1655.8
179.7 | 121.5 | 4.18 | 540 | 550 | 70.8 | 2448.14 | 19385.41 | 1346.48 | 1372.49 | 4.44 | 2530 | 2526.407
180.4 | 119.8 | 4.18 | 540 | 550 | 82.1 | 2439.78 | 19172.14 | 1341.88 | 1574.03 | 4.51 | 2970 | 2765.915
179.2 | 121.3 | 4.18 | 540 | 550 | 82.1 | 2442.29 | 19294.67 | 1343.26 | 1584.09 | 4.45 | 2590 | 2775.172
160.2 | 81.4 | 4.18 | 480 | 550 | 70.8 | 1949.89 | 11090.39 | 1072.44 | 785.2 | 5.9 | 1710 | 1766.647
160.7 | 80.5 | 4.18 | 480 | 550 | 70.8 | 1946.54 | 10989.81 | 1070.6 | 778.08 | 5.96 | 1820 | 1760.925
160.1 | 81 | 4.18 | 480 | 550 | 82.1 | 1945.71 | 11022.39 | 1070.14 | 904.94 | 5.93 | 1880 | 1963.267
160.6 | 80.1 | 4.18 | 480 | 550 | 82.1 | 1942.36 | 10921.7 | 1068.3 | 896.67 | 5.99 | 2100 | 1953.374
199.8 | 101.2 | 4.18 | 600 | 550 | 70.8 | 2446.47 | 17773.29 | 1345.56 | 1258.35 | 5.93 | 2350 | 2410.706
200.2 | 98.9 | 4.18 | 600 | 550 | 70.8 | 2430.59 | 17369.19 | 1336.82 | 1229.74 | 6.07 | 2380 | 2363.462
199.2 | 102.1 | 4.18 | 600 | 550 | 82.1 | 2448.98 | 17889.34 | 1346.94 | 1468.71 | 5.88 | 2900 | 2726.891
199.8 | 99.6 | 4.18 | 600 | 550 | 82.1 | 2433.09 | 17466.99 | 1338.2 | 1434.04 | 6.02 | 2800 | 2683.477
120 | 120 | 4 | 360 | 495 | 73 | 1856 | 12544 | 918.72 | 915.71 | 3 | 1701 | 1746.627
120 | 120 | 4 | 360 | 495 | 73 | 1856 | 12544 | 918.72 | 915.71 | 3 | 1657 | 1746.627
150 | 100 | 4 | 450 | 495 | 73 | 1936 | 13064 | 958.32 | 953.67 | 4.5 | 1735 | 1770.804
150 | 100 | 4 | 450 | 495 | 73 | 1936 | 13064 | 958.32 | 953.67 | 4.5 | 1778 | 1770.804
180 | 90 | 4 | 540 | 495 | 73 | 2096 | 14104 | 1037.52 | 1029.59 | 6 | 1773 | 1833.955
180 | 90 | 4 | 540 | 495 | 73 | 2096 | 14104 | 1037.52 | 1029.59 | 6 | 1795 | 1833.955
130 | 130 | 4 | 390 | 495 | 73 | 2016 | 14884 | 997.92 | 1086.53 | 3 | 2020 | 1968.949
130 | 130 | 4 | 390 | 495 | 73 | 2016 | 14884 | 997.92 | 1086.53 | 3 | 2018 | 1968.949
160 | 110 | 4 | 480 | 495 | 73 | 2096 | 15504 | 1037.52 | 1131.79 | 4.36 | 1982 | 2001.994
160 | 110 | 4 | 480 | 495 | 73 | 2096 | 15504 | 1037.52 | 1131.79 | 4.36 | 1923 | 2001.994
190 | 100 | 4 | 570 | 495 | 73 | 2256 | 16744 | 1116.72 | 1222.31 | 5.7 | 2049 | 2133.008
190 | 100 | 4 | 570 | 495 | 73 | 2256 | 16744 | 1116.72 | 1222.31 | 5.7 | 2124 | 2133.008
106 | 106 | 4 | 320 | 495 | 97 | 1632 | 9604 | 807.84 | 931.59 | 3.02 | 1749 | 1735.593
106 | 106 | 4 | 320 | 495 | 97 | 1632 | 9604 | 807.84 | 931.59 | 3.02 | 1824 | 1735.593
130 | 90 | 4 | 390 | 495 | 97 | 1696 | 10004 | 839.52 | 970.39 | 4.33 | 1752 | 1761.963
130 | 90 | 4 | 390 | 495 | 97 | 1696 | 10004 | 839.52 | 970.39 | 4.33 | 1806 | 1761.963
160 | 80 | 4 | 480 | 495 | 97 | 1856 | 10944 | 918.72 | 1061.57 | 6 | 1878 | 1856.784
160 | 80 | 4 | 480 | 495 | 97 | 1856 | 10944 | 918.72 | 1061.57 | 6 | 1858 | 1856.784
140 | 140 | 4 | 320 | 495 | 97 | 2176 | 17424 | 1077.12 | 1690.13 | 2.29 | 2752 | 2718.051
140 | 140 | 4 | 320 | 495 | 97 | 2176 | 17424 | 1077.12 | 1690.13 | 2.29 | 2828 | 2718.051
160 | 125 | 4 | 480 | 495 | 97 | 2216 | 17784 | 1096.92 | 1725.05 | 3.84 | 2580 | 2648.658
160 | 125 | 4 | 480 | 495 | 97 | 2216 | 17784 | 1096.92 | 1725.05 | 3.84 | 2674 | 2648.658
127.3 | 127.3 | 3.15 | 611.04 | 356 | 38.07 | 1564.29 | 14641 | 556.89 | 557.35 | 4.8 | 917 | 957.1395
126.9 | 126.9 | 4.34 | 609.12 | 357 | 32.56 | 2127.64 | 13975.97 | 759.57 | 454.99 | 4.8 | 1095 | 1126.392
126.9 | 127 | 4.55 | 609.12 | 322 | 29.76 | 2227.68 | 13888.62 | 717.31 | 413.27 | 4.8 | 1113 | 1061.863
125.3 | 126.5 | 5.67 | 601.44 | 312 | 29.76 | 2726.82 | 13123.63 | 850.77 | 390.51 | 4.75 | 1202 | 1288.272
126.8 | 127.2 | 7.47 | 610.56 | 347 | 29.76 | 3571.56 | 12557.4 | 1239.33 | 373.66 | 4.8 | 2069 | 2008.456
152.3 | 76.6 | 3 | 306.4 | 430 | 38.07 | 1337.4 | 10328.78 | 575.08 | 393.19 | 4 | 819 | 909.3641
152.8 | 76.5 | 4.47 | 306 | 383 | 32.56 | 1970.02 | 9719.18 | 754.52 | 316.41 | 4 | 1006 | 1050.476
152.4 | 101.8 | 4.32 | 407.2 | 413 | 32.56 | 2121.64 | 13392.68 | 876.24 | 436 | 4 | 1144 | 1233.361
152.7 | 102.8 | 4.57 | 411.2 | 365 | 29.76 | 2251.73 | 13445.83 | 821.88 | 400.1 | 4 | 1224 | 1191.184
151.4 | 101.3 | 5.72 | 405.2 | 324 | 29.76 | 2760.01 | 12576.81 | 894.24 | 374.24 | 4 | 1335 | 1284.497
152.37 | 102.13 | 7.34 | 408.52 | 358 | 29.76 | 3520.56 | 12040.99 | 1260.36 | 358.29 | 4 | 1691 | 1925.299
130 | 130 | 2.65 | 780 | 340.1 | 23.1 | 1349.91 | 15550.09 | 459.1 | 359.21 | 6 | 760 | 702.2722
130 | 130 | 2.65 | 780 | 340.1 | 23.1 | 1349.91 | 15550.09 | 459.1 | 359.21 | 6 | 770 | 702.2722
130 | 130 | 2.65 | 780 | 340.1 | 23.1 | 1349.91 | 15550.09 | 459.1 | 359.21 | 6 | 690 | 702.2722
130 | 130 | 2.65 | 780 | 340.1 | 23.1 | 1349.91 | 15550.09 | 459.1 | 359.21 | 6 | 739 | 702.2722
360 | 240 | 2.65 | 1440 | 340.1 | 23.1 | 3151.91 | 83248.09 | 1071.96 | 1923.03 | 6 | 2300 | 2307.357
360 | 240 | 2.65 | 1440 | 340.1 | 23.1 | 3151.91 | 83248.09 | 1071.96 | 1923.03 | 6 | 2250 | 2307.357
360 | 240 | 2.65 | 1440 | 340.1 | 23.1 | 3151.91 | 83248.09 | 1071.96 | 1923.03 | 6 | 1610 | 2307.357
360 | 240 | 2.65 | 1440 | 340.1 | 23.1 | 3151.91 | 83248.09 | 1071.96 | 1923.03 | 6 | 1600 | 2307.357
195 | 130 | 2.65 | 780 | 340.1 | 23.1 | 1694.41 | 23655.59 | 576.27 | 546.44 | 6 | 980 | 963.1069
195 | 130 | 2.65 | 780 | 340.1 | 23.1 | 1694.41 | 23655.59 | 576.27 | 546.44 | 6 | 960 | 963.1069
195 | 130 | 2.65 | 780 | 340.1 | 23.1 | 1694.41 | 23655.59 | 576.27 | 546.44 | 6 | 880 | 963.1069
195 | 130 | 2.65 | 780 | 340.1 | 23.1 | 1694.41 | 23655.59 | 576.27 | 546.44 | 6 | 900 | 963.1069
195 | 130 | 2.65 | 2340 | 340.1 | 23.1 | 1694.41 | 23655.59 | 576.27 | 546.44 | 18 | 890 | 745.9309
195 | 130 | 2.65 | 2340 | 340.1 | 23.1 | 1694.41 | 23655.59 | 576.27 | 546.44 | 18 | 815 | 745.9309
195 | 130 | 2.65 | 2340 | 340.1 | 23.1 | 1694.41 | 23655.59 | 576.27 | 546.44 | 18 | 645 | 745.9309
195 | 130 | 2.65 | 2340 | 340.1 | 23.1 | 1694.41 | 23655.59 | 576.27 | 546.44 | 18 | 625 | 745.9309
135 | 90 | 2.65 | 540 | 340.1 | 23.1 | 1164.41 | 10985.59 | 396.02 | 253.77 | 6 | 580 | 550.4364
135 | 90 | 2.65 | 540 | 340.1 | 23.1 | 1164.41 | 10985.59 | 396.02 | 253.77 | 6 | 592 | 550.4364
135 | 90 | 2.65 | 540 | 340.1 | 23.1 | 1164.41 | 10985.59 | 396.02 | 253.77 | 6 | 570 | 550.4364
135 | 90 | 2.65 | 540 | 340.1 | 23.1 | 1164.41 | 10985.59 | 396.02 | 253.77 | 6 | 552 | 550.4364
240 | 120 | 2.65 | 720 | 340.1 | 23.1 | 1879.91 | 26920.09 | 639.36 | 621.85 | 6 | 1140 | 1073.901
240 | 120 | 2.65 | 720 | 340.1 | 23.1 | 1879.91 | 26920.09 | 639.36 | 621.85 | 6 | 1032 | 1073.901
240 | 120 | 2.65 | 720 | 340.1 | 23.1 | 1879.91 | 26920.09 | 639.36 | 621.85 | 6 | 968 | 1073.901
150 | 150 | 8 | 450 | 779 | 180.86 | 4544 | 17956 | 3539.78 | 3247.45 | 3 | 6536 | 6767.475
150 | 150 | 8 | 450 | 779 | 186.68 | 4544 | 17956 | 3539.78 | 3351.94 | 3 | 6715 | 6862.4
150 | 150 | 8 | 450 | 779 | 174.56 | 4544 | 17956 | 3539.78 | 3134.44 | 3 | 6616 | 6666.536
150 | 150 | 8 | 450 | 779 | 194.87 | 4544 | 17956 | 3539.78 | 3499.06 | 3 | 7276 | 6971.558
150 | 150 | 8 | 450 | 779 | 175.75 | 4544 | 17956 | 3539.78 | 3155.77 | 3 | 6974 | 6685.095
150 | 150 | 12 | 450 | 756 | 180.86 | 6624 | 15876 | 5007.74 | 2871.27 | 3 | 8585 | 8690.809
150 | 150 | 12 | 450 | 756 | 186.68 | 6624 | 15876 | 5007.74 | 2963.65 | 3 | 8452 | 8733.683
150 | 150 | 12 | 450 | 756 | 174.56 | 6624 | 15876 | 5007.74 | 2771.35 | 3 | 8687 | 8638.744
150 | 150 | 12 | 450 | 756 | 194.87 | 6624 | 15876 | 5007.74 | 3093.74 | 3 | 8730 | 8792.681
150 | 150 | 12 | 450 | 756 | 175.75 | 6624 | 15876 | 5007.74 | 2790.21 | 3 | 8912 | 8650.665
150 | 150 | 12.5 | 450 | 446 | 180.86 | 6875 | 15625 | 3066.25 | 2825.88 | 3 | 5953 | 6296.699
150 | 150 | 12.5 | 450 | 446 | 186.68 | 6875 | 15625 | 3066.25 | 2916.8 | 3 | 5911 | 6375.499
150 | 150 | 12.5 | 450 | 446 | 174.56 | 6875 | 15625 | 3066.25 | 2727.54 | 3 | 6039 | 6199.882
150 | 150 | 12.5 | 450 | 446 | 194.87 | 6875 | 15625 | 3066.25 | 3044.82 | 3 | 6409 | 6478.415
150 | 150 | 12.5 | 450 | 446 | 175.75 | 6875 | 15625 | 3066.25 | 2746.09 | 3 | 6285 | 6218.897
100 | 100 | 1.9 | 300 | 404 | 139.5 | 745.56 | 9254.44 | 301.21 | 1290.99 | 3 | 1209 | 1214.591
100 | 100 | 1.9 | 300 | 404 | 139.5 | 745.56 | 9254.44 | 301.21 | 1290.99 | 3 | 1220 | 1214.591
100 | 100 | 1.9 | 300 | 404 | 139.5 | 745.56 | 9254.44 | 301.21 | 1290.99 | 3 | 1190 | 1214.591
100 | 100 | 1.9 | 300 | 404 | 139.5 | 745.56 | 9254.44 | 301.21 | 1290.99 | 3 | 1220 | 1214.591
100 | 100 | 1.9 | 900 | 404 | 139.5 | 745.56 | 9254.44 | 301.21 | 1290.99 | 9 | 1013 | 1006.13
100 | 100 | 1.9 | 900 | 404 | 139.5 | 745.56 | 9254.44 | 301.21 | 1290.99 | 9 | 1010 | 1006.13
100 | 100 | 1.9 | 1500 | 404 | 139.5 | 745.56 | 9254.44 | 301.21 | 1290.99 | 15 | 915 | 934.2321
100 | 100 | 1.9 | 1500 | 404 | 139.5 | 745.56 | 9254.44 | 301.21 | 1290.99 | 15 | 945 | 934.2321
100 | 100 | 1.9 | 3000 | 404 | 139.5 | 745.56 | 9254.44 | 301.21 | 1290.99 | 30 | 474 | 490.477
100 | 100 | 1.9 | 3000 | 404 | 139.5 | 745.56 | 9254.44 | 301.21 | 1290.99 | 30 | 466 | 490.477
74.04 | 74.04 | 4.91 | 285 | 762 | 125 | 1357.71 | 4124.21 | 1034.58 | 515.53 | 3.85 | 1636 | 1705.836
72.87 | 72.87 | 4.88 | 285 | 762 | 125 | 1327.16 | 3982.87 | 1011.3 | 497.86 | 3.91 | 1755 | 1659.521
99.56 | 99.56 | 4.91 | 360 | 762 | 125 | 1858.93 | 8053.27 | 1416.5 | 1006.66 | 3.62 | 2520 | 2552.051
99.2 | 99.2 | 4.93 | 360 | 762 | 125 | 1859 | 7981.64 | 1416.56 | 997.7 | 3.63 | 2632 | 2545.177
124.43 | 124.43 | 4.93 | 435 | 762 | 125 | 2356.54 | 13126.28 | 1795.68 | 1640.79 | 3.5 | 3023 | 2984.854
124.94 | 124.94 | 4.94 | 435 | 762 | 125 | 2371.2 | 13238.8 | 1806.85 | 1654.85 | 3.48 | 2962 | 3003.411
149.99 | 149.99 | 4.92 | 510 | 762 | 125 | 2854.98 | 19642.02 | 2175.49 | 2455.25 | 3.4 | 4115 | 4049.404
149.87 | 149.87 | 4.92 | 510 | 762 | 125 | 2852.62 | 19608.4 | 2173.69 | 2451.05 | 3.4 | 3968 | 4044.066
149.77 | 149.77 | 4.93 | 1062 | 762 | 141.25 | 2856.24 | 19574.81 | 2176.46 | 2764.94 | 7.09 | 5194 | 5090.496
149.37 | 149.37 | 4.94 | 1062 | 762 | 141.25 | 2853.94 | 19457.46 | 2174.7 | 2748.37 | 7.11 | 4833 | 5070.728
149.58 | 149.58 | 4.95 | 1062 | 762 | 141.25 | 2863.67 | 19510.5 | 2182.12 | 2755.86 | 7.1 | 5085 | 5089.107
199.01 | 199.01 | 4.92 | 660 | 762 | 141.25 | 3819.69 | 35785.29 | 2910.6 | 5054.67 | 3.32 | 5184 | 6927.006
198.71 | 198.71 | 4.92 | 660 | 762 | 141.25 | 3813.79 | 35671.88 | 2906.11 | 5038.65 | 3.32 | 5604 | 6911.207
198.92 | 198.92 | 4.91 | 1062 | 762 | 141.25 | 3810.36 | 35758.81 | 2903.49 | 5050.93 | 5.34 | 7478 | 7126.823
198.99 | 198.99 | 4.92 | 1062 | 762 | 141.25 | 3819.3 | 35777.72 | 2910.3 | 5053.6 | 5.34 | 7506 | 7134.362
198.96 | 198.96 | 4.94 | 1062 | 762 | 141.25 | 3833.84 | 35751.25 | 2921.38 | 5049.86 | 5.34 | 6460 | 7139.941
101.6 | 101.6 | 3 | 1000 | 483.9 | 29.64 | 1183.2 | 9139.36 | 572.55 | 270.89 | 9.84 | 718.88 | 731.0251
101.6 | 101.6 | 3 | 1500 | 483.9 | 29.64 | 1183.2 | 9139.36 | 572.55 | 270.89 | 14.76 | 691.38 | 695.6003
101.6 | 101.6 | 3 | 2000 | 483.9 | 29.64 | 1183.2 | 9139.36 | 572.55 | 270.89 | 19.69 | 589.48 | 619.3233
101.6 | 101.6 | 3 | 2500 | 483.9 | 29.64 | 1183.2 | 9139.36 | 572.55 | 270.89 | 24.61 | 471.29 | 470.9344
120 | 120 | 3.5 | 1000 | 401 | 29.64 | 1631 | 12769 | 654.03 | 378.47 | 8.33 | 1164.16 | 1039.673
120 | 120 | 3.5 | 1500 | 401 | 29.64 | 1631 | 12769 | 654.03 | 378.47 | 12.5 | 997.19 | 975.6889
120 | 120 | 3.5 | 2000 | 401 | 29.64 | 1631 | 12769 | 654.03 | 378.47 | 16.67 | 899.65 | 889.9092
120 | 120 | 3.5 | 2500 | 401 | 29.64 | 1631 | 12769 | 654.03 | 378.47 | 20.83 | 729.1 | 769.9785
150 | 150 | 3.5 | 1000 | 405 | 29.64 | 2051 | 20449 | 830.66 | 606.11 | 6.67 | 1516.26 | 1400.822
150 | 150 | 3.5 | 1500 | 405 | 29.64 | 2051 | 20449 | 830.66 | 606.11 | 10 | 1330.13 | 1261.534
150 | 150 | 3.5 | 2000 | 405 | 29.64 | 2051 | 20449 | 830.66 | 606.11 | 13.33 | 1307.61 | 1194.456
150 | 150 | 3.5 | 2500 | 405 | 34.2 | 2051 | 20449 | 830.66 | 699.36 | 16.67 | 1198.25 | 1133.691
100 | 100 | 3 | 2700 | 441.19 | 34.2 | 1164 | 8836 | 513.55 | 302.19 | 27 | 405 | 422.4149
100 | 100 | 4.5 | 2700 | 424.49 | 34.2 | 1719 | 8281 | 729.7 | 283.21 | 27 | 501.71 | 529.1493
120 | 120 | 3 | 2700 | 400.77 | 34.2 | 1404 | 12996 | 562.68 | 444.46 | 22.5 | 825.16 | 717.4387
120 | 120 | 3 | 2700 | 400.77 | 34.2 | 1404 | 12996 | 562.68 | 444.46 | 22.5 | 715.61 | 717.4387
120 | 120 | 4.5 | 2700 | 436.54 | 34.2 | 2079 | 12321 | 907.57 | 421.38 | 22.5 | 830 | 916.8962
150 | 150 | 3 | 2700 | 429.14 | 34.2 | 1764 | 20736 | 757 | 709.17 | 18 | 1087.1 | 1016.26
150 | 150 | 4.5 | 2700 | 334.8 | 34.2 | 2619 | 19881 | 876.84 | 679.93 | 18 | 1269.8 | 1233.097
150 | 150 | 4.5 | 2700 | 334.8 | 34.2 | 2619 | 19881 | 876.84 | 679.93 | 18 | 1300.4 | 1233.097
120 | 100 | 5.7 | 361 | 514.53 | 43.2 | 2378.04 | 9621.96 | 1223.57 | 415.67 | 3.61 | 1960 | 1742.412
120 | 100 | 5.7 | 360 | 514.53 | 55.3 | 2378.04 | 9621.96 | 1223.57 | 532.09 | 3.6 | 2100 | 1948.943
182 | 121 | 5.7 | 540 | 514.53 | 43.2 | 3324.24 | 18697.76 | 1710.42 | 807.74 | 4.46 | 2485 | 2470.781
181 | 122 | 5.7 | 540 | 514.53 | 55.3 | 3324.24 | 18757.76 | 1710.42 | 1037.3 | 4.43 | 2710 | 2689.135
121 | 103 | 7.69 | 363 | 423.2 | 43.2 | 3208.58 | 9254.42 | 1357.87 | 399.79 | 3.52 | 2545 | 2335.072
120 | 101 | 7.69 | 358 | 423.2 | 55.3 | 3162.44 | 8957.56 | 1338.34 | 495.35 | 3.54 | 2730 | 2627.191
179 | 119 | 7.69 | 542 | 423.2 | 43.2 | 4346.7 | 16954.3 | 1839.52 | 732.43 | 4.55 | 3130 | 3099.228
180 | 120 | 7.69 | 545 | 423.2 | 55.3 | 4377.46 | 17222.54 | 1852.54 | 952.41 | 4.54 | 3150 | 3379.147
73.93 | 73.93 | 4.89 | 1060 | 762 | 141.25 | 1350.42 | 4115.22 | 1029.02 | 581.28 | 14.34 | 1160.14 | 1119.256
73.84 | 73.84 | 4.89 | 1060 | 762 | 141.25 | 1348.66 | 4103.68 | 1027.68 | 579.65 | 14.36 | 1134.06 | 1116.297
73.6 | 73.6 | 4.96 | 1060 | 762 | 141.25 | 1361.82 | 4055.14 | 1037.71 | 572.79 | 14.4 | 1105.35 | 1123.977
98.87 | 98.87 | 4.93 | 1060 | 762 | 141.25 | 1852.5 | 7922.78 | 1411.6 | 1119.09 | 10.72 | 2076.76 | 2057.126
98.89 | 98.89 | 4.92 | 1060 | 762 | 141.25 | 1849.33 | 7929.9 | 1409.19 | 1120.1 | 10.72 | 2046.72 | 2054.689
99.29 | 99.29 | 4.89 | 1060 | 762 | 141.25 | 1846.46 | 8012.04 | 1407.01 | 1131.7 | 10.68 | 2052.93 | 2060.083
124.12 | 124.12 | 4.93 | 1060 | 762 | 141.25 | 2350.43 | 13055.35 | 1791.03 | 1844.07 | 8.54 | 3119.84 | 3117.516
124.39 | 124.39 | 4.89 | 1060 | 762 | 141.25 | 2337.42 | 13135.45 | 1781.11 | 1855.38 | 8.52 | 3099.7 | 3111.979
124.05 | 124.05 | 4.93 | 1060 | 762 | 141.25 | 2349.05 | 13039.36 | 1789.97 | 1841.81 | 8.54 | 3089.8 | 3113.922
74.36 | 74.36 | 4.9 | 2060 | 762 | 141.25 | 1361.42 | 4167.99 | 1037.4 | 588.73 | 27.7 | 622.13 | 631.1781
74.44 | 74.44 | 4.94 | 2060 | 762 | 141.25 | 1373.32 | 4167.99 | 1046.47 | 588.73 | 27.67 | 619.52 | 638.1663
75.08 | 75.08 | 4.92 | 2060 | 762 | 141.25 | 1380.75 | 4256.26 | 1052.13 | 601.2 | 27.44 | 612.16 | 651.205
99.95 | 99.95 | 4.9 | 2060 | 762 | 141.25 | 1862.98 | 8127.02 | 1419.59 | 1147.94 | 20.61 | 1375.41 | 1429.745
100 | 100 | 4.93 | 2060 | 762 | 141.25 | 1874.78 | 8125.22 | 1428.58 | 1147.69 | 20.6 | 1488.64 | 1439.267
99.37 | 99.37 | 4.91 | 2060 | 762 | 141.25 | 1855.19 | 8019.2 | 1413.66 | 1132.71 | 20.73 | 1389.88 | 1411.245
124.6 | 124.6 | 4.93 | 2060 | 762 | 141.25 | 2359.89 | 13165.27 | 1798.24 | 1859.59 | 16.53 | 2449.19 | 2472.338
125.09 | 125.09 | 4.89 | 2060 | 762 | 141.25 | 2351.11 | 13296.4 | 1791.55 | 1878.12 | 16.47 | 2466.47 | 2479.178
124.54 | 124.54 | 4.92 | 2060 | 762 | 141.25 | 2354.12 | 13156.09 | 1793.84 | 1858.3 | 16.54 | 2448.04 | 2465.425
149.72 | 149.72 | 4.94 | 2060 | 762 | 141.25 | 2860.85 | 19555.23 | 2179.97 | 2762.18 | 13.76 | 3795.34 | 3752.602
149.96 | 149.96 | 4.91 | 2060 | 762 | 141.25 | 2848.78 | 19639.22 | 2170.77 | 2774.04 | 13.74 | 3688.16 | 3749.522
150.31 | 150.31 | 4.92 | 2060 | 762 | 141.25 | 2861.28 | 19731.82 | 2180.29 | 2787.12 | 13.71 | 3683.15 | 3773.441
199.62 | 199.62 | 4.95 | 2060 | 762 | 141.25 | 3854.47 | 35993.68 | 2937.1 | 5084.11 | 10.32 | 6444.35 | 6450.128
199.5 | 199.5 | 4.92 | 2060 | 762 | 141.25 | 3829.33 | 35970.92 | 2917.95 | 5080.89 | 10.33 | 6426.43 | 6429.663
199.78 | 199.78 | 4.92 | 2060 | 762 | 141.25 | 3834.84 | 36077.2 | 2922.15 | 5095.91 | 10.31 | 6443.83 | 6444.71
74.41 | 74.41 | 4.95 | 3060 | 762 | 141.25 | 1375.31 | 4161.54 | 1047.98 | 587.82 | 41.12 | 329.41 | 335.129
73.95 | 73.95 | 4.97 | 3060 | 762 | 141.25 | 1371.32 | 4097.28 | 1044.95 | 578.74 | 41.38 | 323.33 | 329.888
74.16 | 74.16 | 4.89 | 3060 | 762 | 141.25 | 1354.92 | 4144.78 | 1032.45 | 585.45 | 41.26 | 322.15 | 327.624
98.99 | 98.99 | 4.95 | 3060 | 762 | 141.25 | 1861.99 | 7937.03 | 1418.84 | 1121.11 | 30.91 | 821.71 | 831.3206
99.4 | 99.4 | 4.92 | 3060 | 762 | 141.25 | 1859.37 | 8020.99 | 1416.84 | 1132.97 | 30.78 | 829.51 | 837.5685
99.51 | 99.51 | 4.92 | 3060 | 762 | 141.25 | 1861.53 | 8040.71 | 1418.49 | 1135.75 | 30.75 | 832.08 | 840.4084
124.41 | 124.41 | 4.92 | 3060 | 762 | 141.25 | 2351.56 | 13126.28 | 1791.89 | 1854.09 | 24.6 | 1641.96 | 1659.994
124.24 | 124.24 | 4.92 | 3060 | 762 | 141.25 | 2348.22 | 13087.36 | 1789.34 | 1848.59 | 24.63 | 1634.84 | 1653.859
124.4 | 124.4 | 4.95 | 3060 | 762 | 141.25 | 2365.11 | 13110.25 | 1802.21 | 1851.82 | 24.6 | 1646.98 | 1668.558
149.33 | 149.33 | 4.93 | 3060 | 762 | 141.25 | 2847.57 | 19451.88 | 2169.85 | 2747.58 | 20.49 | 2746.28 | 2761.273
148.88 | 148.88 | 4.93 | 3060 | 762 | 141.25 | 2838.69 | 19326.56 | 2163.08 | 2729.88 | 20.55 | 2722.02 | 2739.515
149.92 | 149.92 | 4.93 | 3060 | 762 | 141.25 | 2859.2 | 19616.8 | 2178.71 | 2770.87 | 20.41 | 2776.26 | 2790.1
199.84 | 199.84 | 4.93 | 3060 | 762 | 141.25 | 3843.63 | 36092.4 | 2928.84 | 5098.05 | 15.31 | 5611.62 | 5583.952
199.59 | 199.59 | 4.92 | 3060 | 762 | 141.25 | 3831.11 | 36005.06 | 2919.3 | 5085.72 | 15.33 | 5575.28 | 5567.344
200.67 | 200.67 | 4.93 | 3060 | 762 | 141.25 | 3859.99 | 36408.46 | 2941.31 | 5142.69 | 15.25 | 5619.21 | 5624.982
101.3 | 101.3 | 4.97 | 300 | 347.3 | 62.32 | 1915.04 | 8346.65 | 665.09 | 520.16 | 2.96 | 1310 | 1263.736
103.6 | 103.6 | 4.9 | 300 | 347.3 | 62.32 | 1934.52 | 8798.44 | 671.86 | 548.32 | 2.9 | 1340 | 1288.918
102 | 102 | 4.97 | 300 | 347.3 | 62.32 | 1928.96 | 8475.04 | 669.93 | 528.16 | 2.94 | 1370 | 1274.179
142 | 142 | 5.11 | 420 | 347.3 | 62.32 | 2798.03 | 17365.97 | 971.76 | 1082.25 | 2.96 | 2160 | 2117.323
142 | 142 | 5.08 | 420 | 347.3 | 62.32 | 2782.21 | 17381.79 | 966.26 | 1083.23 | 2.96 | 2250 | 2105.924
142 | 142 | 5.07 | 420 | 347.3 | 62.32 | 2776.94 | 17387.06 | 964.43 | 1083.56 | 2.96 | 2280 | 2102.124
142.1 | 142.1 | 3.02 | 420 | 255.1 | 56.72 | 1680.09 | 18512.32 | 428.59 | 1050.02 | 2.96 | 1360 | 1297.016
142.1 | 142.1 | 3.02 | 420 | 255.1 | 56.72 | 1680.09 | 18512.32 | 428.59 | 1050.02 | 2.96 | 1150 | 1297.016
142.1 | 142.1 | 3.02 | 420 | 255.1 | 56.72 | 1680.09 | 18512.32 | 428.59 | 1050.02 | 2.96 | 1328 | 1297.016
142.1 | 142.1 | 2.01 | 420 | 305.1 | 56.72 | 1126.32 | 19066.09 | 343.64 | 1081.43 | 2.96 | 1328 | 1394.942
142.1 | 142.1 | 2.01 | 420 | 305.1 | 56.72 | 1126.32 | 19066.09 | 343.64 | 1081.43 | 2.96 | 1364 | 1394.942
140.9 | 140.9 | 2.02 | 420 | 305.1 | 56.72 | 1122.15 | 18730.66 | 342.37 | 1062.4 | 2.98 | 1280 | 1379.169
103.5 | 103.5 | 5.01 | 420 | 347.3 | 75.62 | 1973.74 | 8738.51 | 685.48 | 660.81 | 4.06 | 1500 | 1435.095
102.1 | 102.1 | 4.97 | 420 | 347.3 | 75.62 | 1930.94 | 8493.47 | 670.62 | 642.28 | 4.11 | 1330 | 1397.417
101.9 | 101.9 | 5.03 | 420 | 347.3 | 75.62 | 1949.02 | 8434.59 | 676.9 | 637.82 | 4.12 | 1440 | 1398.824
142.3 | 142.3 | 5.09 | 420 | 347.3 | 75.62 | 2793.6 | 17455.69 | 970.22 | 1320 | 2.95 | 2520 | 2472.209
142.4 | 142.4 | 5.1 | 420 | 347.3 | 75.62 | 2800.92 | 17476.84 | 972.76 | 1321.6 | 2.95 | 2610 | 2477.989
139.1 | 139.1 | 5.06 | 420 | 347.3 | 75.62 | 2712.97 | 16635.84 | 942.21 | 1258 | 3.02 | 1700 | 2359.78
141.5 | 141.5 | 3.08 | 420 | 255.1 | 75.62 | 1705.33 | 18316.92 | 435.03 | 1385.13 | 2.97 | 1920 | 1906.299
142.4 | 142.4 | 3.05 | 420 | 255.1 | 75.62 | 1700.07 | 18577.69 | 433.69 | 1404.84 | 2.95 | 2060 | 1923.238
141.6 | 141.6 | 3.04 | 420 | 255.1 | 75.62 | 1684.89 | 18365.67 | 429.82 | 1388.81 | 2.97 | 1960 | 1903.721
143.2 | 143.2 | 2.03 | 420 | 305.1 | 75.62 | 1146.3 | 19359.94 | 349.74 | 1464 | 2.93 | 1990 | 1884.851
142.3 | 142.3 | 2.01 | 420 | 305.1 | 75.62 | 1127.93 | 19121.36 | 344.13 | 1445.96 | 2.95 | 1855 | 1860.578
140.5 | 140.5 | 2 | 420 | 305.1 | 75.62 | 1108 | 18632.25 | 338.05 | 1408.97 | 2.99 | 1780 | 1815.432
150 | 100 | 4.5 | 1855 | 379.8 | 36.25 | 2169 | 12831 | 823.79 | 465.12 | 18.55 | 1344.8 | 1285.643
150 | 100 | 4.5 | 1855 | 379.8 | 36.25 | 2169 | 12831 | 823.79 | 465.12 | 18.55 | 1281.3 | 1285.643
150 | 100 | 4.5 | 1855 | 379.8 | 36.25 | 2169 | 12831 | 823.79 | 465.12 | 18.55 | 1320.2 | 1285.643
150 | 100 | 4.5 | 1855 | 379.8 | 36.25 | 2169 | 12831 | 823.79 | 465.12 | 18.55 | 1367.6 | 1285.643
150 | 100 | 4.5 | 1855 | 379.8 | 78.75 | 2169 | 12831 | 823.79 | 1010.44 | 18.55 | 1726.1 | 1730.891
150 | 100 | 4.5 | 1855 | 379.8 | 78.75 | 2169 | 12831 | 823.79 | 1010.44 | 18.55 | 1702.8 | 1730.891
150 | 100 | 4.5 | 1855 | 379.8 | 78.75 | 2169 | 12831 | 823.79 | 1010.44 | 18.55 | 1762.7 | 1730.891
150 | 100 | 4.5 | 1855 | 379.8 | 78.75 | 2169 | 12831 | 823.79 | 1010.44 | 18.55 | 1737.5 | 1730.891
150 | 100 | 4.5 | 1855 | 379.8 | 78.75 | 2169 | 12831 | 823.79 | 1010.44 | 18.55 | 1669.2 | 1730.891
150 | 100 | 4.5 | 1855 | 379.8 | 78.75 | 2169 | 12831 | 823.79 | 1010.44 | 18.55 | 1705.8 | 1730.891
150 | 100 | 4.5 | 1855 | 379.8 | 87.5 | 2169 | 12831 | 823.79 | 1122.71 | 18.55 | 1894.6 | 1858.808
150 | 100 | 4.5 | 1855 | 379.8 | 87.5 | 2169 | 12831 | 823.79 | 1122.71 | 18.55 | 1889.2 | 1858.808
150 | 100 | 4.5 | 1855 | 379.8 | 87.5 | 2169 | 12831 | 823.79 | 1122.71 | 18.55 | 1885.6 | 1858.808
150 | 100 | 4.5 | 1855 | 379.8 | 87.5 | 2169 | 12831 | 823.79 | 1122.71 | 18.55 | 1891.6 | 1858.808
150 | 100 | 4.5 | 1855 | 379.8 | 87.5 | 2169 | 12831 | 823.79 | 1122.71 | 18.55 | 1862.3 | 1858.808
150 | 100 | 4.5 | 1855 | 379.8 | 87.5 | 2169 | 12831 | 823.79 | 1122.71 | 18.55 | 1889.8 | 1858.808
150 | 100 | 4.5 | 1855 | 379.8 | 105 | 2169 | 12831 | 823.79 | 1347.26 | 18.55 | 2066.1 | 2082.388
150 | 100 | 4.5 | 1855 | 379.8 | 105 | 2169 | 12831 | 823.79 | 1347.26 | 18.55 | 2196.4 | 2082.388
150 | 100 | 4.5 | 1855 | 379.8 | 105 | 2169 | 12831 | 823.79 | 1347.26 | 18.55 | 2096.1 | 2082.388
150 | 100 | 4.5 | 1855 | 379.8 | 105 | 2169 | 12831 | 823.79 | 1347.26 | 18.55 | 2090.1 | 2082.388
150 | 100 | 4.5 | 1855 | 379.8 | 105 | 2169 | 12831 | 823.79 | 1347.26 | 18.55 | 2006.7 | 2082.388
150 | 100 | 4.5 | 1855 | 379.8 | 105 | 2169 | 12831 | 823.79 | 1347.26 | 18.55 | 2083.5 | 2082.388
200 | 200 | 3.69 | 600 | 235 | 35.5 | 2897.54 | 37102.46 | 680.92 | 1317.14 | 3 | 2160 | 2057.887
201 | 201 | 3.74 | 600 | 235 | 35.5 | 2951.01 | 37449.99 | 693.49 | 1329.47 | 2.99 | 2090 | 2087.153
300 | 201 | 3.75 | 700 | 235 | 35.5 | 3701.25 | 56598.75 | 869.79 | 2009.26 | 3.48 | 2890 | 2877.063
297 | 203 | 3.72 | 700 | 235 | 35.5 | 3664.65 | 56626.35 | 861.19 | 2010.24 | 3.45 | 2910 | 2867.537
401 | 200 | 3.68 | 800 | 235 | 35.5 | 4369.19 | 75830.81 | 1026.76 | 2691.99 | 4 | 3470 | 3600.663
400 | 198 | 3.68 | 800 | 235 | 35.5 | 4347.11 | 74852.89 | 1021.57 | 2657.28 | 4.04 | 3750 | 3576.798
599 | 200 | 3.68 | 1200 | 235 | 39.3 | 5826.47 | 113973.53 | 1369.22 | 4479.16 | 6 | 5500 | 5437.499
598 | 201 | 3.76 | 1200 | 235 | 39.3 | 5951.93 | 114246.07 | 1398.7 | 4489.87 | 5.97 | 5578 | 5474.008
200 | 200 | 3.75 | 600 | 235 | 54.5 | 2943.75 | 37056.25 | 691.78 | 2019.57 | 3 | 2500 | 2510.88
200 | 200 | 3.74 | 600 | 235 | 54.5 | 2936.05 | 37063.95 | 689.97 | 2019.99 | 3 | 2610 | 2508.362
301 | 201 | 3.69 | 700 | 235 | 54.5 | 3650.3 | 56850.7 | 857.82 | 3098.36 | 3.48 | 4020 | 3583.588
300 | 201 | 3.65 | 700 | 235 | 54.5 | 3604.01 | 56695.99 | 846.94 | 3089.93 | 3.48 | 3170 | 3563.872
399 | 198 | 3.69 | 800 | 235 | 57.4 | 4351.4 | 74650.6 | 1022.58 | 4284.94 | 4.04 | 4942 | 4807.269
402 | 200 | 3.69 | 800 | 235 | 57.4 | 4388.3 | 76011.7 | 1031.25 | 4363.07 | 4 | 4810 | 4863.702
599 | 199 | 3.71 | 1200 | 235 | 57.4 | 5866.1 | 113334.9 | 1378.53 | 6505.42 | 6.03 | 6425 | 6779.964
599 | 198 | 3.8 | 1200 | 235 | 57.4 | 5999.44 | 112602.56 | 1409.87 | 6463.39 | 6.06 | 7091 | 6780.406